## IDS-VDS Characteristic (mA-mm)
VGS (V) | VDS = 0.100 V | VDS = 0.500 V | VDS = 0.900 V
-0.75 | 0.00032736 | 0.0013503 | 0.0043763
-0.74 | 0.0003102 | 0.0012981 | 0.0042386
-0.73 | 0.0002988 | 0.0012543 | 0.0041013
-0.72 | 0.00028507 | 0.0011923 | 0.0039953
-0.71 | 0.00027321 | 0.0011557 | 0.0038495
-0.7 | 0.00026011 | 0.0011107 | 0.0037379
-0.69 | 0.00024833 | 0.0010682 | 0.0036077
-0.68 | 0.00023835 | 0.0010347 | 0.0035242
-0.67 | 0.0002264 | 0.0009971 | 0.0034026
-0.66 | 0.000218 | 0.0009653 | 0.0032997
-0.65 | 0.00020679 | 0.0009236 | 0.0031957
-0.64 | 0.00019638 | 0.0008883 | 0.0031035
-0.63 | 0.00018799 | 0.0008593 | 0.002994
-0.62 | 0.00018018 | 0.0008256 | 0.002938
-0.61 | 0.00017162 | 0.0007952 | 0.002827
-0.6 | 0.00016469 | 0.0007788 | 0.0027387
-0.59 | 0.00015628 | 0.0007421 | 0.0026585
-0.58 | 0.00014888 | 0.0007178 | 0.0025558
-0.57 | 0.00014224 | 0.0006885 | 0.0024884
-0.56 | 0.00013656 | 0.0006624 | 0.0024027
-0.55 | 0.00012998 | 0.0006389 | 0.0023288
-0.54 | 0.00012382 | 0.0006181 | 0.0022584
-0.53 | 0.00011956 | 0.0005959 | 0.0021989
-0.52 | 0.0001148 | 0.0005847 | 0.0021254
-0.51 | 0.00011081 | 0.000562 | 0.0020742
-0.5 | 0.0001074 | 0.0005452 | 0.0020226
-0.49 | 0.00010481 | 0.0005347 | 0.0019752
-0.48 | 0.00010259 | 0.0005256 | 0.001943
-0.47 | 0.00010166 | 0.0005178 | 0.0019133
-0.46 | 0.00010285 | 0.0005148 | 0.0019
-0.45 | 0.00010736 | 0.0005286 | 0.0019358
-0.44 | 0.00011472 | 0.0005407 | 0.0019973
-0.43 | 0.00012507 | 0.0005734 | 0.0020854
-0.42 | 0.00014225 | 0.0006188 | 0.0022421
-0.41 | 0.00016576 | 0.000693 | 0.002479
-0.4 | 0.00020282 | 0.0007991 | 0.00283
-0.39 | 0.00025188 | 0.0009528 | 0.0033209
-0.38 | 0.00032668 | 0.001171 | 0.0040617
-0.37 | 0.00042247 | 0.0014676 | 0.0050781
-0.36 | 0.00056637 | 0.0019062 | 0.006611
-0.35 | 0.0007723 | 0.0024772 | 0.008591
-0.34 | 0.0010478 | 0.0033246 | 0.011505
-0.33 | 0.0014061 | 0.0044079 | 0.015462
-0.32 | 0.0019331 | 0.006094 | 0.021067
-0.31 | 0.0026076 | 0.008165 | 0.028788
-0.3 | 0.0036211 | 0.011229 | 0.0394
-0.29 | 0.0049019 | 0.015141 | 0.054183
-0.28 | 0.006884 | 0.02081 | 0.07393
-0.27 | 0.009306 | 0.028223 | 0.10227
-0.26 | 0.012821 | 0.038556 | 0.13937
-0.25 | 0.017329 | 0.052287 | 0.19081
-0.24 | 0.023737 | 0.07138 | 0.2602
-0.23 | 0.0322 | 0.09752 | 0.35501
-0.22 | 0.043956 | 0.13137 | 0.48047
-0.21 | 0.06006 | 0.17711 | 0.6514
-0.2 | 0.08048 | 0.23936 | 0.8729
-0.19 | 0.10909 | 0.32159 | 1.1769
-0.18 | 0.14784 | 0.43506 | 1.5688
-0.17 | 0.19736 | 0.5817 | 2.0926
-0.16 | 0.26701 | 0.7685 | 2.7603
-0.15 | 0.35448 | 1.0279 | 3.6096
-0.14 | 0.47799 | 1.3614 | 4.711
-0.13 | 0.6299 | 1.7886 | 6.088
-0.12 | 0.8422 | 2.354 | 7.776
-0.11 | 1.1072 | 3.0482 | 9.823
-0.1 | 1.4611 | 3.96 | 12.228
-0.09 | 1.9192 | 5.1092 | 15.165
-0.08 | 2.4828 | 6.528 | 18.57
-0.07 | 3.2231 | 8.229 | 22.391
-0.06 | 4.1013 | 10.332 | 26.824
-0.05 | 5.2558 | 12.857 | 31.669
-0.04 | 6.536 | 15.804 | 37.154
-0.03 | 8.215 | 19.286 | 43.093
-0.02 | 10.154 | 23.153 | 49.576
-0.01 | 12.404 | 27.721 | 56.592
0 | 15.057 | 32.75 | 64.19
0.01 | 17.986 | 38.291 | 72.04
0.02 | 21.362 | 44.272 | 80.41
0.03 | 24.924 | 50.978 | 89.3
0.04 | 29.018 | 57.96 | 98.51
0.05 | 33.193 | 65.49 | 108.07
0.06 | 37.785 | 73.45 | 117.87
0.07 | 42.574 | 81.82 | 128.29
0.08 | 47.409 | 90.66 | 138.74
0.09 | 52.611 | 99.57 | 149.49
0.1 | 57.68 | 109.01 | 160.36
0.11 | 62.8 | 118.71 | 171.66
0.12 | 68.09 | 128.83 | 183.26
0.13 | 73.33 | 139.1 | 194.73
0.14 | 78.28 | 149.33 | 206.52
0.15 | 83.43 | 160.01 | 218.25
0.16 | 88.14 | 170.94 | 230.41
0.17 | 92.95 | 181.89 | 242.43
0.18 | 97.45 | 192.89 | 254.53
0.19 | 101.81 | 204.1 | 266.84
0.2 | 106.05 | 215.44 | 278.9
0.21 | 109.93 | 226.87 | 291.4
0.22 | 113.71 | 238.35 | 303.66
0.23 | 117.19 | 249.75 | 315.97
0.24 | 120.62 | 261.33 | 328.12
0.25 | 123.94 | 272.91 | 340.54
0.26 | 126.89 | 284.43 | 352.8
0.27 | 129.69 | 296.07 | 364.91
0.28 | 132.22 | 307.32 | 377.06
0.29 | 134.73 | 318.87 | 388.88
0.3 | 137.13 | 330.33 | 401.17
0.31 | 139.36 | 341.58 | 413
0.32 | 141.34 | 352.76 | 424.7
0.33 | 143.24 | 363.9 | 436.54
0.34 | 145.18 | 374.9 | 447.91
0.35 | 146.75 | 385.76 | 459.36
0.36 | 148.5 | 396.48 | 470.6
0.37 | 149.85 | 406.93 | 481.74
0.38 | 151.28 | 417.4 | 492.57
0.39 | 152.69 | 427.62 | 503.32
0.4 | 153.84 | 437.52 | 513.85
0.41 | 155.04 | 447.31 | 524.31
0.42 | 155.93 | 456.87 | 534.57
0.43 | 156.99 | 466.31 | 544.39
0.44 | 158.09 | 475.29 | 554.25
0.45 | 158.89 | 484.07 | 563.8
0.46 | 159.79 | 492.62 | 572.8
0.47 | 160.51 | 500.86 | 582.1
0.48 | 161.42 | 508.86 | 591
0.49 | 162.08 | 516.52 | 599.6
0.5 | 162.83 | 523.9 | 607.8

## Tranconductance (mS-mm)
VGS (V) | VDS = 0.100 V | VDS = 0.500 V | VDS = 0.900 V
-0.75 | -0.001716 | -0.00522 | -0.01377
-0.74 | -0.001428 | -0.0048 | -0.01375
-0.73 | -0.0012565 | -0.00529 | -0.012165
-0.72 | -0.0012795 | -0.00493 | -0.01259
-0.71 | -0.001248 | -0.00408 | -0.01287
-0.7 | -0.001244 | -0.004375 | -0.01209
-0.69 | -0.001088 | -0.0038 | -0.010685
-0.68 | -0.0010965 | -0.003555 | -0.010255
-0.67 | -0.0010175 | -0.00347 | -0.011225
-0.66 | -0.0009805 | -0.003675 | -0.010345
-0.65 | -0.001081 | -0.00385 | -0.00981
-0.64 | -0.00094 | -0.003215 | -0.010085
-0.63 | -0.00081 | -0.003135 | -0.008275
-0.62 | -0.0008185 | -0.003205 | -0.00835
-0.61 | -0.0007745 | -0.00234 | -0.009965
-0.6 | -0.000767 | -0.002655 | -0.008425
-0.59 | -0.0007905 | -0.00305 | -0.009145
-0.58 | -0.000702 | -0.00268 | -0.008505
-0.57 | -0.000616 | -0.00277 | -0.007655
-0.56 | -0.000613 | -0.00248 | -0.00798
-0.55 | -0.000637 | -0.002215 | -0.007215
-0.54 | -0.000521 | -0.00215 | -0.006495
-0.53 | -0.000451 | -0.00167 | -0.00665
-0.52 | -0.0004375 | -0.001695 | -0.006235
-0.51 | -0.00037 | -0.001975 | -0.00514
-0.5 | -0.0003 | -0.001365 | -0.00495
-0.49 | -0.0002405 | -0.00098 | -0.00398
-0.48 | -0.0001575 | -0.000845 | -0.003095
-0.47 | 1.3e-05 | -0.00054 | -0.00215
-0.46 | 0.000285 | 0.00054 | 0.001125
-0.45 | 0.0005935 | 0.001295 | 0.004865
-0.44 | 0.0008855 | 0.00224 | 0.00748
-0.43 | 0.0013765 | 0.003905 | 0.01224
-0.42 | 0.0020345 | 0.00598 | 0.01968
-0.41 | 0.0030285 | 0.009015 | 0.029395
-0.4 | 0.004306 | 0.01299 | 0.042095
-0.39 | 0.006193 | 0.018595 | 0.061585
-0.38 | 0.0085295 | 0.02574 | 0.08786
-0.37 | 0.0119845 | 0.03676 | 0.127465
-0.36 | 0.0174915 | 0.05048 | 0.175645
-0.35 | 0.0240715 | 0.07092 | 0.2447
-0.34 | 0.03169 | 0.096535 | 0.34355
-0.33 | 0.044265 | 0.13847 | 0.4781
-0.32 | 0.060075 | 0.187855 | 0.6663
-0.31 | 0.0844 | 0.25675 | 0.91665
-0.3 | 0.114715 | 0.3488 | 1.26975
-0.29 | 0.163145 | 0.47905 | 1.7265
-0.28 | 0.220205 | 0.6541 | 2.40435
-0.27 | 0.29685 | 0.8873 | 3.272
-0.26 | 0.40115 | 1.2032 | 4.427
-0.25 | 0.5458 | 1.6412 | 6.0415
-0.24 | 0.74355 | 2.26165 | 8.21
-0.23 | 1.01095 | 2.9995 | 11.0135
-0.22 | 1.393 | 3.9795 | 14.8195
-0.21 | 1.8262 | 5.3995 | 19.6215
-0.2 | 2.4515 | 7.224 | 26.275
-0.19 | 3.368 | 9.785 | 34.795
-0.18 | 4.4135 | 13.0055 | 45.785
-0.17 | 5.9585 | 16.672 | 59.575
-0.16 | 7.856 | 22.31 | 75.85
-0.15 | 10.549 | 29.645 | 97.535
-0.14 | 13.771 | 38.035 | 123.92
-0.13 | 18.2105 | 49.63 | 153.25
-0.12 | 23.865 | 62.98 | 186.75
-0.11 | 30.945 | 80.3 | 222.6
-0.1 | 40.6 | 103.05 | 267.1
-0.09 | 51.085 | 128.4 | 317.1
-0.08 | 65.195 | 155.99 | 361.3
-0.07 | 80.925 | 190.2 | 412.7
-0.06 | 101.635 | 231.4 | 463.9
-0.05 | 121.735 | 273.6 | 516.5
-0.04 | 147.96 | 321.45 | 571.2
-0.03 | 180.9 | 367.45 | 621.1
-0.02 | 209.45 | 421.75 | 674.95
-0.01 | 245.15 | 479.85 | 730.7
0 | 279.1 | 528.5 | 772.4
0.01 | 315.25 | 576.1 | 811
0.02 | 346.9 | 634.35 | 863
0.03 | 382.8 | 684.4 | 905
0.04 | 413.45 | 725.6 | 938.5
0.05 | 438.35 | 774.5 | 968
0.06 | 469.05 | 816.5 | 1011
0.07 | 481.2 | 860.5 | 1043.5
0.08 | 501.85 | 887.5 | 1060
0.09 | 513.55 | 917.5 | 1081
0.1 | 509.45 | 957 | 1108.5
0.11 | 520.5 | 991 | 1145
0.12 | 526.5 | 1019.5 | 1153.5
0.13 | 509.5 | 1025 | 1163
0.14 | 505 | 1045.5 | 1176
0.15 | 493 | 1080.5 | 1194.5
0.16 | 476 | 1094 | 1209
0.17 | 465.5 | 1097.5 | 1206
0.18 | 443 | 1110.5 | 1220.5
0.19 | 430 | 1127.5 | 1218.5
0.2 | 406 | 1138.5 | 1228
0.21 | 383 | 1145.5 | 1238
0.22 | 363 | 1144 | 1228.5
0.23 | 345.5 | 1149 | 1223
0.24 | 337.5 | 1158 | 1228.5
0.25 | 313.5 | 1155 | 1234
0.26 | 287.5 | 1158 | 1218.5
0.27 | 266.5 | 1144.5 | 1213
0.28 | 252 | 1140 | 1198.5
0.29 | 245.5 | 1150.5 | 1205.5
0.3 | 231.5 | 1135.5 | 1206
0.31 | 210.5 | 1121.5 | 1176.5
0.32 | 194 | 1116 | 1177
0.33 | 192 | 1107 | 1160.5
0.34 | 175.5 | 1093 | 1141
0.35 | 166 | 1079 | 1134.5
0.36 | 155 | 1058.5 | 1119
0.37 | 139 | 1046 | 1098.5
0.38 | 142 | 1034.5 | 1079
0.39 | 128 | 1006 | 1064
0.4 | 117.5 | 984.5 | 1049.5
0.41 | 104.5 | 967.5 | 1036
0.42 | 97.5 | 950 | 1004
0.43 | 108 | 921 | 984
0.44 | 95 | 888 | 970.5
0.45 | 85 | 866.5 | 927.5
0.46 | 81 | 839.5 | 915
0.47 | 81.5 | 812 | 910
0.48 | 78.5 | 783 | 875
0.49 | 70.5 | 752 | 840
0.5 | 75 | 738 | 820