## IDS-VDS Characteristic (mA-mm)
VGS (V) | VDS = 0.100 V | VDS = 0.500 V | VDS = 0.900 V
-0.75 | 0.00033661 | 0.0013822 | 0.0047182
-0.74 | 0.00032033 | 0.0013374 | 0.0045733
-0.73 | 0.00030652 | 0.001293 | 0.0044207
-0.72 | 0.00029249 | 0.0012514 | 0.0042962
-0.71 | 0.00027753 | 0.001201 | 0.0041589
-0.7 | 0.0002663 | 0.0011547 | 0.0040231
-0.69 | 0.0002531 | 0.0011212 | 0.0038842
-0.68 | 0.00024521 | 0.0010813 | 0.0037769
-0.67 | 0.00023371 | 0.0010357 | 0.0036643
-0.66 | 0.00022294 | 0.0010062 | 0.0035747
-0.65 | 0.00021079 | 0.0009627 | 0.0034568
-0.64 | 0.00020342 | 0.0009247 | 0.0033336
-0.63 | 0.00019324 | 0.0008931 | 0.0032363
-0.62 | 0.00018403 | 0.0008602 | 0.0031183
-0.61 | 0.0001783 | 0.0008343 | 0.003033
-0.6 | 0.00016834 | 0.0008036 | 0.0029295
-0.59 | 0.00016162 | 0.0007734 | 0.0028279
-0.58 | 0.00015248 | 0.0007506 | 0.0027361
-0.57 | 0.00014529 | 0.0007219 | 0.0026539
-0.56 | 0.00013895 | 0.0006909 | 0.0025944
-0.55 | 0.00013261 | 0.0006749 | 0.0024879
-0.54 | 0.0001266 | 0.0006466 | 0.0024147
-0.53 | 0.00012174 | 0.0006279 | 0.0023442
-0.52 | 0.00011666 | 0.000608 | 0.0022833
-0.51 | 0.00011259 | 0.0005841 | 0.002209
-0.5 | 0.00010865 | 0.0005678 | 0.002147
-0.49 | 0.00010598 | 0.0005568 | 0.0021105
-0.48 | 0.00010679 | 0.0005429 | 0.002063
-0.47 | 0.00010382 | 0.0005353 | 0.0020499
-0.46 | 0.00010552 | 0.000537 | 0.0020364
-0.45 | 0.00010802 | 0.0005428 | 0.0020523
-0.44 | 0.00011542 | 0.0005619 | 0.0020917
-0.43 | 0.0001255 | 0.0005863 | 0.0021996
-0.42 | 0.00014307 | 0.0006386 | 0.0023324
-0.41 | 0.00016617 | 0.0007054 | 0.0025705
-0.4 | 0.00020245 | 0.0008159 | 0.0029137
-0.39 | 0.00025253 | 0.0009647 | 0.0034208
-0.38 | 0.00032528 | 0.001184 | 0.0041606
-0.37 | 0.00042369 | 0.0014727 | 0.0051859
-0.36 | 0.00055855 | 0.0019044 | 0.006745
-0.35 | 0.0007685 | 0.0024811 | 0.008687
-0.34 | 0.0010456 | 0.0032942 | 0.011623
-0.33 | 0.0013981 | 0.0044081 | 0.015568
-0.32 | 0.0019201 | 0.006021 | 0.021137
-0.31 | 0.0026054 | 0.008209 | 0.028862
-0.3 | 0.0035843 | 0.011059 | 0.039631
-0.29 | 0.0048832 | 0.01514 | 0.054309
-0.28 | 0.006811 | 0.020556 | 0.07505
-0.27 | 0.009303 | 0.0281 | 0.1025
-0.26 | 0.012685 | 0.03832 | 0.14002
-0.25 | 0.017326 | 0.052245 | 0.19107
-0.24 | 0.023408 | 0.0718 | 0.25948
-0.23 | 0.032175 | 0.09666 | 0.35446
-0.22 | 0.043319 | 0.13109 | 0.48049
-0.21 | 0.0598 | 0.17619 | 0.6522
-0.2 | 0.08022 | 0.23854 | 0.8723
-0.19 | 0.10877 | 0.32032 | 1.1757
-0.18 | 0.14666 | 0.43037 | 1.5667
-0.17 | 0.19689 | 0.575 | 2.089
-0.16 | 0.26506 | 0.7674 | 2.7575
-0.15 | 0.35386 | 1.0188 | 3.5987
-0.14 | 0.47641 | 1.3464 | 4.6997
-0.13 | 0.6272 | 1.7867 | 6.068
-0.12 | 0.837 | 2.3222 | 7.749
-0.11 | 1.0958 | 3.0358 | 9.795
-0.1 | 1.455 | 3.9358 | 12.216
-0.09 | 1.896 | 5.0834 | 15.149
-0.08 | 2.4782 | 6.454 | 18.507
-0.07 | 3.1908 | 8.193 | 22.368
-0.06 | 4.092 | 10.273 | 26.709
-0.05 | 5.2189 | 12.815 | 31.629
-0.04 | 6.527 | 15.79 | 37.083
-0.03 | 8.181 | 19.126 | 43.057
-0.02 | 10.057 | 23.093 | 49.518
-0.01 | 12.408 | 27.586 | 56.596
0 | 14.969 | 32.632 | 64.2
0.01 | 17.972 | 38.125 | 71.97
0.02 | 21.161 | 44.128 | 80.34
0.03 | 24.958 | 50.828 | 89.29
0.04 | 28.862 | 57.78 | 98.53
0.05 | 33.12 | 65.26 | 108.13
0.06 | 37.697 | 73.26 | 117.91
0.07 | 42.361 | 81.66 | 128.29
0.08 | 47.421 | 90.33 | 138.79
0.09 | 52.349 | 99.55 | 149.57
0.1 | 57.46 | 108.9 | 160.51
0.11 | 62.64 | 118.6 | 171.8
0.12 | 67.98 | 128.59 | 183.31
0.13 | 72.99 | 138.79 | 194.91
0.14 | 78.24 | 149.26 | 206.69
0.15 | 83.11 | 159.8 | 218.45
0.16 | 88.01 | 170.76 | 230.57
0.17 | 92.66 | 181.67 | 242.67
0.18 | 97.11 | 192.8 | 254.76
0.19 | 101.62 | 204.03 | 267.02
0.2 | 105.65 | 215.32 | 279.18
0.21 | 109.77 | 226.87 | 291.68
0.22 | 113.33 | 238.12 | 303.97
0.23 | 116.95 | 249.84 | 316.35
0.24 | 120.43 | 261.33 | 328.5
0.25 | 123.58 | 272.89 | 340.9
0.26 | 126.65 | 284.43 | 353.2
0.27 | 129.3 | 295.89 | 365.39
0.28 | 131.92 | 307.42 | 377.5
0.29 | 134.43 | 318.85 | 389.41
0.3 | 136.75 | 330.42 | 401.63
0.31 | 139 | 341.57 | 413.51
0.32 | 141.04 | 352.82 | 425.25
0.33 | 142.98 | 363.96 | 437.16
0.34 | 144.65 | 375 | 448.5
0.35 | 146.45 | 385.91 | 459.96
0.36 | 148.01 | 396.49 | 471.25
0.37 | 149.49 | 407.23 | 482.41
0.38 | 151.02 | 417.57 | 493.34
0.39 | 152.14 | 427.8 | 504.09
0.4 | 153.52 | 437.8 | 514.71
0.41 | 154.62 | 447.51 | 525.09
0.42 | 155.6 | 457.18 | 535.43
0.43 | 156.71 | 466.5 | 545.3
0.44 | 157.69 | 475.6 | 555.15
0.45 | 158.58 | 484.37 | 564.68
0.46 | 159.44 | 493.01 | 573.9
0.47 | 160.17 | 501.31 | 583
0.48 | 160.84 | 509.3 | 592.2
0.49 | 161.74 | 517 | 600.7
0.5 | 162.34 | 524.31 | 609

## Tranconductance (mS-mm)
VGS (V) | VDS = 0.100 V | VDS = 0.500 V | VDS = 0.900 V
-0.75 | -0.001628 | -0.00448 | -0.01449
-0.74 | -0.0015045 | -0.00446 | -0.014875
-0.73 | -0.001392 | -0.0043 | -0.013855
-0.72 | -0.0014495 | -0.0046 | -0.01309
-0.71 | -0.0013095 | -0.004835 | -0.013655
-0.7 | -0.0012215 | -0.00399 | -0.013735
-0.69 | -0.0010545 | -0.00367 | -0.01231
-0.68 | -0.0009695 | -0.004275 | -0.010995
-0.67 | -0.0011135 | -0.003755 | -0.01011
-0.66 | -0.001146 | -0.00365 | -0.010375
-0.65 | -0.000976 | -0.004075 | -0.012055
-0.64 | -0.0008775 | -0.00348 | -0.011025
-0.63 | -0.0009695 | -0.003225 | -0.010765
-0.62 | -0.000747 | -0.00294 | -0.010165
-0.61 | -0.0007845 | -0.00283 | -0.00944
-0.6 | -0.000834 | -0.003045 | -0.010255
-0.59 | -0.000793 | -0.00265 | -0.00967
-0.58 | -0.0008165 | -0.002575 | -0.0087
-0.57 | -0.0006765 | -0.002985 | -0.007085
-0.56 | -0.000634 | -0.00235 | -0.0083
-0.55 | -0.0006175 | -0.002215 | -0.008985
-0.54 | -0.0005435 | -0.00235 | -0.007185
-0.53 | -0.000497 | -0.00193 | -0.00657
-0.52 | -0.0004575 | -0.00219 | -0.00676
-0.51 | -0.0004005 | -0.00201 | -0.006815
-0.5 | -0.0003305 | -0.001365 | -0.004925
-0.49 | -9.3e-05 | -0.001245 | -0.0042
-0.48 | -0.000108 | -0.001075 | -0.00303
-0.47 | -6.35e-05 | -0.000295 | -0.00133
-0.46 | 0.00021 | 0.000375 | 0.00012
-0.45 | 0.000495 | 0.001245 | 0.002765
-0.44 | 0.000874 | 0.002175 | 0.007365
-0.43 | 0.0013825 | 0.003835 | 0.012035
-0.42 | 0.0020335 | 0.005955 | 0.018545
-0.41 | 0.002969 | 0.008865 | 0.029065
-0.4 | 0.004318 | 0.012965 | 0.042515
-0.39 | 0.0061415 | 0.018405 | 0.062345
-0.38 | 0.008558 | 0.0254 | 0.088255
-0.37 | 0.0116635 | 0.03602 | 0.12922
-0.36 | 0.0172405 | 0.05042 | 0.175055
-0.35 | 0.0243525 | 0.06949 | 0.2439
-0.34 | 0.03148 | 0.09635 | 0.34405
-0.33 | 0.043725 | 0.13634 | 0.4757
-0.32 | 0.060365 | 0.190045 | 0.6647
-0.31 | 0.08321 | 0.2519 | 0.9247
-0.3 | 0.11389 | 0.34655 | 1.27235
-0.29 | 0.161335 | 0.47485 | 1.77095
-0.28 | 0.22099 | 0.648 | 2.40955
-0.27 | 0.2937 | 0.8882 | 3.2485
-0.26 | 0.40115 | 1.20725 | 4.4285
-0.25 | 0.53615 | 1.674 | 5.973
-0.24 | 0.74245 | 2.22075 | 8.1695
-0.23 | 0.99555 | 2.9645 | 11.0505
-0.22 | 1.38125 | 3.9765 | 14.887
-0.21 | 1.84505 | 5.3725 | 19.5905
-0.2 | 2.4485 | 7.2065 | 26.175
-0.19 | 3.322 | 9.5915 | 34.72
-0.18 | 4.406 | 12.734 | 45.665
-0.17 | 5.92 | 16.8515 | 59.54
-0.16 | 7.8485 | 22.19 | 75.485
-0.15 | 10.5675 | 28.95 | 97.11
-0.14 | 13.667 | 38.395 | 123.465
-0.13 | 18.0295 | 48.79 | 152.465
-0.12 | 23.43 | 62.455 | 186.35
-0.11 | 30.9 | 80.68 | 223.35
-0.1 | 40.01 | 102.38 | 267.7
-0.09 | 51.16 | 125.91 | 314.55
-0.08 | 64.74 | 155.48 | 360.95
-0.07 | 80.69 | 190.95 | 410.1
-0.06 | 101.405 | 231.1 | 463.05
-0.05 | 121.75 | 275.85 | 518.7
-0.04 | 148.105 | 315.55 | 571.4
-0.03 | 176.5 | 365.15 | 621.75
-0.02 | 211.35 | 423 | 676.95
-0.01 | 245.6 | 476.95 | 734.1
0 | 278.2 | 526.95 | 768.7
0.01 | 309.6 | 574.8 | 807
0.02 | 349.3 | 635.15 | 866
0.03 | 385.05 | 682.6 | 909.5
0.04 | 408.1 | 721.6 | 942
0.05 | 441.75 | 774 | 969
0.06 | 462.05 | 820 | 1008
0.07 | 486.2 | 853.5 | 1044
0.08 | 499.4 | 894.5 | 1064
0.09 | 501.95 | 928.5 | 1086
0.1 | 514.55 | 952.5 | 1111.5
0.11 | 526 | 984.5 | 1140
0.12 | 517.5 | 1009.5 | 1155.5
0.13 | 513 | 1033.5 | 1169
0.14 | 506 | 1050.5 | 1177
0.15 | 488.5 | 1075 | 1194
0.16 | 477.5 | 1093.5 | 1211
0.17 | 455 | 1102 | 1209.5
0.18 | 448 | 1118 | 1217.5
0.19 | 427 | 1126 | 1221
0.2 | 407.5 | 1142 | 1233
0.21 | 384 | 1140 | 1239.5
0.22 | 359 | 1148.5 | 1233.5
0.23 | 355 | 1160.5 | 1226.5
0.24 | 331.5 | 1152.5 | 1227.5
0.25 | 311 | 1155 | 1235
0.26 | 286 | 1150 | 1224.5
0.27 | 263.5 | 1149.5 | 1215
0.28 | 256.5 | 1148 | 1201
0.29 | 241.5 | 1150 | 1206.5
0.3 | 228.5 | 1136 | 1205
0.31 | 214.5 | 1120 | 1181
0.32 | 199 | 1119.5 | 1182.5
0.33 | 180.5 | 1109 | 1162.5
0.34 | 173.5 | 1097.5 | 1140
0.35 | 168 | 1074.5 | 1137.5
0.36 | 152 | 1066 | 1122.5
0.37 | 150.5 | 1054 | 1104.5
0.38 | 132.5 | 1028.5 | 1084
0.39 | 125 | 1011.5 | 1068.5
0.4 | 124 | 985.5 | 1050
0.41 | 104 | 969 | 1036
0.42 | 104.5 | 949.5 | 1010.5
0.43 | 104.5 | 921 | 986
0.44 | 93.5 | 893.5 | 969
0.45 | 87.5 | 870.5 | 937.5
0.46 | 79.5 | 847 | 916
0.47 | 70 | 814.5 | 915
0.48 | 78.5 | 784.5 | 885
0.49 | 75 | 750.5 | 840
0.5 | 60 | 731 | 830