## IDS-VDS Characteristic (mA-mm)
VGS (V) | VDS = 0.100 V | VDS = 0.500 V | VDS = 0.900 V
-0.75 | 0.00026964 | 0.001054 | 0.003408
-0.74 | 0.00025963 | 0.0010167 | 0.0033075
-0.73 | 0.00024685 | 0.0009825 | 0.0032131
-0.72 | 0.00023633 | 0.000948 | 0.003115
-0.71 | 0.00022529 | 0.0009174 | 0.0030106
-0.7 | 0.00021548 | 0.0008789 | 0.0029257
-0.69 | 0.0002085 | 0.0008498 | 0.0028338
-0.68 | 0.00019862 | 0.0008158 | 0.0027453
-0.67 | 0.00018968 | 0.0007887 | 0.0026724
-0.66 | 0.00018131 | 0.0007606 | 0.0025877
-0.65 | 0.00017545 | 0.0007385 | 0.0024914
-0.64 | 0.00016654 | 0.00071 | 0.0024162
-0.63 | 0.00015949 | 0.0006906 | 0.00237
-0.62 | 0.00015229 | 0.0006717 | 0.0022978
-0.61 | 0.00014542 | 0.0006431 | 0.0022244
-0.6 | 0.0001403 | 0.0006224 | 0.002161
-0.59 | 0.00013473 | 0.0006041 | 0.0021152
-0.58 | 0.00013065 | 0.0005808 | 0.0020693
-0.57 | 0.00012505 | 0.0005647 | 0.002004
-0.56 | 0.00012275 | 0.0005595 | 0.0019925
-0.55 | 0.00011934 | 0.0005502 | 0.0019765
-0.54 | 0.00011795 | 0.000541 | 0.0019535
-0.53 | 0.00011729 | 0.0005392 | 0.0019632
-0.52 | 0.00011773 | 0.000542 | 0.0020134
-0.51 | 0.00012356 | 0.000547 | 0.0020861
-0.5 | 0.00012973 | 0.0005613 | 0.002223
-0.49 | 0.00013976 | 0.000603 | 0.0024437
-0.48 | 0.00014489 | 0.0006388 | 0.0027388
-0.47 | 0.00017263 | 0.000704 | 0.003157
-0.46 | 0.00019199 | 0.0007647 | 0.0037639
-0.45 | 0.00024959 | 0.0009004 | 0.0044706
-0.44 | 0.00026918 | 0.0010422 | 0.005644
-0.43 | 0.0003455 | 0.0012537 | 0.007513
-0.42 | 0.00041283 | 0.0015524 | 0.009333
-0.41 | 0.00054266 | 0.0019421 | 0.012222
-0.4 | 0.0006914 | 0.0024849 | 0.016986
-0.39 | 0.0009216 | 0.0030393 | 0.020912
-0.38 | 0.0011329 | 0.0039586 | 0.027086
-0.37 | 0.0015466 | 0.004969 | 0.033695
-0.36 | 0.0019431 | 0.006535 | 0.042692
-0.35 | 0.0026365 | 0.008371 | 0.051644
-0.34 | 0.003493 | 0.010703 | 0.06323
-0.33 | 0.0045776 | 0.013308 | 0.07558
-0.32 | 0.005862 | 0.017123 | 0.09036
-0.31 | 0.007713 | 0.020979 | 0.10774
-0.3 | 0.009946 | 0.027156 | 0.12648
-0.29 | 0.012601 | 0.03447 | 0.15156
-0.28 | 0.016134 | 0.044604 | 0.18143
-0.27 | 0.020891 | 0.056203 | 0.21627
-0.26 | 0.026485 | 0.06928 | 0.26421
-0.25 | 0.033274 | 0.08921 | 0.32025
-0.24 | 0.042616 | 0.11368 | 0.39263
-0.23 | 0.054344 | 0.14333 | 0.48535
-0.22 | 0.06943 | 0.18137 | 0.6081
-0.21 | 0.08847 | 0.22854 | 0.7642
-0.2 | 0.11288 | 0.29533 | 0.9728
-0.19 | 0.14248 | 0.37342 | 1.2361
-0.18 | 0.18304 | 0.48321 | 1.5945
-0.17 | 0.23282 | 0.6175 | 2.0474
-0.16 | 0.29767 | 0.7986 | 2.633
-0.15 | 0.38529 | 1.022 | 3.3972
-0.14 | 0.49218 | 1.3276 | 4.3351
-0.13 | 0.6395 | 1.7092 | 5.5453
-0.12 | 0.8225 | 2.2023 | 7.054
-0.11 | 1.0605 | 2.8265 | 8.87
-0.1 | 1.3711 | 3.6201 | 11.049
-0.09 | 1.7652 | 4.6548 | 13.736
-0.08 | 2.2829 | 5.886 | 16.805
-0.07 | 2.9062 | 7.427 | 20.328
-0.06 | 3.7285 | 9.297 | 24.351
-0.05 | 4.7081 | 11.577 | 28.97
-0.04 | 5.888 | 14.229 | 34.021
-0.03 | 7.355 | 17.39 | 39.646
-0.02 | 9.093 | 20.963 | 45.823
-0.01 | 11.201 | 25.141 | 52.327
0 | 13.591 | 29.843 | 59.77
0.01 | 16.379 | 35.073 | 67.38
0.02 | 19.378 | 40.788 | 75.44
0.03 | 22.951 | 46.993 | 84.03
0.04 | 26.643 | 53.761 | 92.97
0.05 | 30.771 | 60.87 | 102.2
0.06 | 35.149 | 68.46 | 112.04
0.07 | 39.697 | 76.6 | 122.1
0.08 | 44.587 | 85.01 | 132.42
0.09 | 49.426 | 93.78 | 143.12
0.1 | 54.551 | 102.91 | 153.76
0.11 | 59.52 | 112.38 | 164.93
0.12 | 64.71 | 122.12 | 176.36
0.13 | 69.77 | 132.2 | 187.81
0.14 | 74.78 | 142.2 | 199.36
0.15 | 79.79 | 152.64 | 211.02
0.16 | 84.55 | 163.31 | 223.1
0.17 | 89.33 | 174.07 | 235.11
0.18 | 93.64 | 184.91 | 247.08
0.19 | 98 | 195.95 | 259.07
0.2 | 102.16 | 207.13 | 271.32
0.21 | 106.05 | 218.51 | 283.65
0.22 | 109.87 | 229.81 | 295.81
0.23 | 113.32 | 241.05 | 308.12
0.24 | 116.63 | 252.49 | 320.11
0.25 | 119.77 | 264.08 | 332.51
0.26 | 122.7 | 275.43 | 344.54
0.27 | 125.47 | 286.95 | 356.75
0.28 | 128.09 | 298.14 | 368.81
0.29 | 130.66 | 309.52 | 380.68
0.3 | 132.82 | 320.87 | 392.66
0.31 | 134.97 | 332.1 | 404.49
0.32 | 136.92 | 343.19 | 416.26
0.33 | 138.9 | 354.15 | 427.74
0.34 | 140.86 | 365.1 | 439.29
0.35 | 142.28 | 375.82 | 450.6
0.36 | 143.82 | 386.4 | 461.74
0.37 | 145.27 | 396.85 | 473
0.38 | 146.61 | 407.14 | 483.65
0.39 | 148.05 | 417.25 | 494.45
0.4 | 149.01 | 427.09 | 504.96
0.41 | 150.11 | 436.8 | 515.3
0.42 | 151.28 | 446.19 | 525.59
0.43 | 152.32 | 455.53 | 535.44
0.44 | 153.14 | 464.36 | 545.22
0.45 | 154.02 | 473.04 | 554.73
0.46 | 154.76 | 481.6 | 564.1
0.47 | 155.64 | 489.66 | 573.1
0.48 | 156.51 | 497.56 | 581.8
0.49 | 156.99 | 505.04 | 590.2
0.5 | 157.77 | 512.33 | 599

## Tranconductance (mS-mm)
VGS (V) | VDS = 0.100 V | VDS = 0.500 V | VDS = 0.900 V
-0.75 | -0.001001 | -0.00373 | -0.01005
-0.74 | -0.0011395 | -0.003575 | -0.009745
-0.73 | -0.001165 | -0.003435 | -0.009625
-0.72 | -0.001078 | -0.003255 | -0.010125
-0.71 | -0.0010425 | -0.003455 | -0.009465
-0.7 | -0.0008395 | -0.00338 | -0.00884
-0.69 | -0.000843 | -0.003155 | -0.00902
-0.68 | -0.000941 | -0.003055 | -0.00807
-0.67 | -0.0008655 | -0.00276 | -0.00788
-0.66 | -0.0007115 | -0.00251 | -0.00905
-0.65 | -0.0007385 | -0.00253 | -0.008575
-0.64 | -0.000798 | -0.002395 | -0.00607
-0.63 | -0.0007125 | -0.001915 | -0.00592
-0.62 | -0.0007035 | -0.002375 | -0.00728
-0.61 | -0.0005995 | -0.002465 | -0.00684
-0.6 | -0.0005345 | -0.00195 | -0.00546
-0.59 | -0.0004825 | -0.00208 | -0.004585
-0.58 | -0.000484 | -0.00197 | -0.00556
-0.57 | -0.000395 | -0.001065 | -0.00384
-0.56 | -0.0002855 | -0.000725 | -0.001375
-0.55 | -0.00024 | -0.000925 | -0.00195
-0.54 | -0.0001025 | -0.00055 | -0.000665
-0.53 | -1.1e-05 | 5e-05 | 0.002995
-0.52 | 0.0003135 | 0.00039 | 0.006145
-0.51 | 0.0006 | 0.000965 | 0.01048
-0.5 | 0.00081 | 0.0028 | 0.01788
-0.49 | 0.000758 | 0.003875 | 0.02579
-0.48 | 0.0016435 | 0.00505 | 0.035665
-0.47 | 0.002355 | 0.006295 | 0.051255
-0.46 | 0.003848 | 0.00982 | 0.06568
-0.45 | 0.0038595 | 0.013875 | 0.094005
-0.44 | 0.0047955 | 0.017665 | 0.15212
-0.43 | 0.0071825 | 0.02551 | 0.18445
-0.42 | 0.009858 | 0.03442 | 0.23545
-0.41 | 0.0139285 | 0.046625 | 0.38265
-0.4 | 0.018947 | 0.05486 | 0.4345
-0.39 | 0.022075 | 0.073685 | 0.505
-0.38 | 0.03125 | 0.096485 | 0.63915
-0.37 | 0.04051 | 0.12882 | 0.7803
-0.36 | 0.054495 | 0.1701 | 0.89745
-0.35 | 0.077495 | 0.2084 | 1.0269
-0.34 | 0.097055 | 0.24685 | 1.1968
-0.33 | 0.11845 | 0.321 | 1.3565
-0.32 | 0.15677 | 0.38355 | 1.608
-0.31 | 0.2042 | 0.50165 | 1.806
-0.3 | 0.2444 | 0.67455 | 2.191
-0.29 | 0.3094 | 0.8724 | 2.7475
-0.28 | 0.4145 | 1.08665 | 3.2355
-0.27 | 0.51755 | 1.2338 | 4.139
-0.26 | 0.61915 | 1.65035 | 5.199
-0.25 | 0.80655 | 2.22 | 6.421
-0.24 | 1.0535 | 2.706 | 8.255
-0.23 | 1.3407 | 3.3845 | 10.7735
-0.22 | 1.7063 | 4.2605 | 13.9425
-0.21 | 2.1725 | 5.698 | 18.235
-0.2 | 2.7005 | 7.244 | 23.595
-0.19 | 3.508 | 9.394 | 31.085
-0.18 | 4.517 | 12.204 | 40.565
-0.17 | 5.7315 | 15.7695 | 51.925
-0.16 | 7.6235 | 20.225 | 67.49
-0.15 | 9.7255 | 26.45 | 85.105
-0.14 | 12.7105 | 34.36 | 107.405
-0.13 | 16.516 | 43.735 | 135.945
-0.12 | 21.05 | 55.865 | 166.235
-0.11 | 27.43 | 70.89 | 199.75
-0.1 | 35.235 | 91.415 | 243.3
-0.09 | 45.59 | 113.295 | 287.8
-0.08 | 57.05 | 138.61 | 329.6
-0.07 | 72.28 | 170.55 | 377.3
-0.06 | 90.095 | 207.5 | 432.1
-0.05 | 107.975 | 246.6 | 483.5
-0.04 | 132.345 | 290.65 | 533.8
-0.03 | 160.25 | 336.7 | 590.1
-0.02 | 192.3 | 387.55 | 634.05
-0.01 | 224.9 | 444 | 697.35
0 | 258.9 | 496.6 | 752.65
0.01 | 289.35 | 547.25 | 783.5
0.02 | 328.6 | 596 | 832.5
0.03 | 363.25 | 648.65 | 876.5
0.04 | 391 | 693.85 | 908.5
0.05 | 425.3 | 734.95 | 953.5
0.06 | 446.3 | 786.5 | 995
0.07 | 471.9 | 827.5 | 1019
0.08 | 486.45 | 859 | 1051
0.09 | 498.2 | 895 | 1067
0.1 | 504.7 | 930 | 1090.5
0.11 | 507.95 | 960.5 | 1130
0.12 | 512.5 | 991 | 1144
0.13 | 503.5 | 1004 | 1150
0.14 | 501 | 1022 | 1160.5
0.15 | 488.5 | 1055.5 | 1187
0.16 | 477 | 1071.5 | 1204.5
0.17 | 454.5 | 1080 | 1199
0.18 | 433.5 | 1094 | 1198
0.19 | 426 | 1111 | 1212
0.2 | 402.5 | 1128 | 1229
0.21 | 385.5 | 1134 | 1224.5
0.22 | 363.5 | 1127 | 1223.5
0.23 | 338 | 1134 | 1215
0.24 | 322.5 | 1151.5 | 1219.5
0.25 | 303.5 | 1147 | 1221.5
0.26 | 285 | 1143.5 | 1212
0.27 | 269.5 | 1135.5 | 1213.5
0.28 | 259.5 | 1128.5 | 1196.5
0.29 | 236.5 | 1136.5 | 1192.5
0.3 | 215.5 | 1129 | 1190.5
0.31 | 205 | 1116 | 1180
0.32 | 196.5 | 1102.5 | 1162.5
0.33 | 197 | 1095.5 | 1151.5
0.34 | 169 | 1083.5 | 1143
0.35 | 148 | 1065 | 1122.5
0.36 | 149.5 | 1051.5 | 1120
0.37 | 139.5 | 1037 | 1095.5
0.38 | 139 | 1020 | 1072.5
0.39 | 120 | 997.5 | 1065.5
0.4 | 103 | 977.5 | 1042.5
0.41 | 113.5 | 955 | 1031.5
0.42 | 110.5 | 936.5 | 1007
0.43 | 93 | 908.5 | 981.5
0.44 | 85 | 875.5 | 964.5
0.45 | 81 | 862 | 944
0.46 | 81 | 831 | 918.5
0.47 | 87.5 | 798 | 885
0.48 | 67.5 | 769 | 855
0.49 | 63 | 738.5 | 860
0.5 | 78 | 729 | 880