## IDS-VDS Characteristic (mA-mm)
VGS (V) | VDS = 0.100 V | VDS = 0.500 V | VDS = 0.900 V
-0.75 | 0.0002561 | 0.0010113 | 0.0032829
-0.74 | 0.00024338 | 0.0009729 | 0.0031959
-0.73 | 0.000233 | 0.0009385 | 0.003103
-0.72 | 0.00022477 | 0.0009028 | 0.0029949
-0.71 | 0.00021452 | 0.0008767 | 0.0028954
-0.7 | 0.00020653 | 0.0008391 | 0.0028065
-0.69 | 0.00019599 | 0.0008108 | 0.002727
-0.68 | 0.00018671 | 0.0007825 | 0.0026322
-0.67 | 0.00017982 | 0.0007523 | 0.0025666
-0.66 | 0.00017059 | 0.000725 | 0.0025101
-0.65 | 0.00016405 | 0.0007025 | 0.0024118
-0.64 | 0.00015541 | 0.0006777 | 0.0023284
-0.63 | 0.00014956 | 0.0006537 | 0.0022533
-0.62 | 0.00014191 | 0.0006266 | 0.0021834
-0.61 | 0.00013682 | 0.0006093 | 0.0021213
-0.6 | 0.00013059 | 0.0005843 | 0.0020595
-0.59 | 0.00012524 | 0.0005615 | 0.0019766
-0.58 | 0.00011972 | 0.0005393 | 0.0019215
-0.57 | 0.00011384 | 0.0005235 | 0.0018554
-0.56 | 0.00010898 | 0.0005035 | 0.0018134
-0.55 | 0.00010492 | 0.00048604 | 0.0017557
-0.54 | 0.00010036 | 0.00047266 | 0.0017029
-0.53 | 9.595e-05 | 0.00045419 | 0.0016483
-0.52 | 9.249e-05 | 0.00044052 | 0.0015964
-0.51 | 8.909e-05 | 0.00042792 | 0.0015606
-0.5 | 8.689e-05 | 0.00041836 | 0.001524
-0.49 | 8.409e-05 | 0.00040661 | 0.0014939
-0.48 | 8.307e-05 | 0.00040032 | 0.0014768
-0.47 | 8.252e-05 | 0.0003989 | 0.0014682
-0.46 | 8.426e-05 | 0.00040231 | 0.0014667
-0.45 | 8.75e-05 | 0.00040947 | 0.001488
-0.44 | 9.341e-05 | 0.00042283 | 0.0015387
-0.43 | 0.00010415 | 0.00045591 | 0.0016213
-0.42 | 0.00011851 | 0.00049806 | 0.0017619
-0.41 | 0.00014206 | 0.00056472 | 0.0019588
-0.4 | 0.000172 | 0.000659 | 0.0022621
-0.39 | 0.00021866 | 0.0007994 | 0.0026957
-0.38 | 0.00027939 | 0.000984 | 0.0033165
-0.37 | 0.00036985 | 0.0012569 | 0.0041612
-0.36 | 0.00048873 | 0.0016152 | 0.0054206
-0.35 | 0.0006781 | 0.002137 | 0.00722
-0.34 | 0.0009133 | 0.0028484 | 0.009673
-0.33 | 0.0012436 | 0.0038238 | 0.012992
-0.32 | 0.0016764 | 0.0052082 | 0.017756
-0.31 | 0.0023027 | 0.007114 | 0.024355
-0.3 | 0.0031328 | 0.009741 | 0.033493
-0.29 | 0.0043263 | 0.013241 | 0.046144
-0.28 | 0.005928 | 0.018033 | 0.06361
-0.27 | 0.008147 | 0.024762 | 0.08726
-0.26 | 0.011053 | 0.033531 | 0.11983
-0.25 | 0.015035 | 0.045888 | 0.1637
-0.24 | 0.02057 | 0.06275 | 0.22295
-0.23 | 0.027931 | 0.0847 | 0.3045
-0.22 | 0.03821 | 0.11502 | 0.41154
-0.21 | 0.051376 | 0.15626 | 0.55775
-0.2 | 0.07042 | 0.20841 | 0.7516
-0.19 | 0.09432 | 0.28235 | 1.0124
-0.18 | 0.12835 | 0.37609 | 1.3617
-0.17 | 0.17132 | 0.50588 | 1.8105
-0.16 | 0.23109 | 0.6714 | 2.3965
-0.15 | 0.30833 | 0.8945 | 3.143
-0.14 | 0.41081 | 1.1851 | 4.1103
-0.13 | 0.55047 | 1.5603 | 5.3259
-0.12 | 0.7242 | 2.0575 | 6.838
-0.11 | 0.9591 | 2.6686 | 8.657
-0.1 | 1.2631 | 3.4865 | 10.877
-0.09 | 1.6678 | 4.4946 | 13.552
-0.08 | 2.1604 | 5.758 | 16.637
-0.07 | 2.815 | 7.297 | 20.169
-0.06 | 3.6075 | 9.213 | 24.281
-0.05 | 4.6182 | 11.48 | 28.913
-0.04 | 5.812 | 14.181 | 33.968
-0.03 | 7.265 | 17.39 | 39.634
-0.02 | 9.093 | 21.025 | 45.65
-0.01 | 11.129 | 25.246 | 52.383
0 | 13.636 | 30.016 | 59.73
0.01 | 16.334 | 35.238 | 67.34
0.02 | 19.472 | 40.93 | 75.32
0.03 | 22.906 | 47.257 | 84.06
0.04 | 26.7 | 53.911 | 92.9
0.05 | 30.865 | 61.15 | 102.2
0.06 | 35.102 | 68.68 | 111.96
0.07 | 39.901 | 76.91 | 121.91
0.08 | 44.568 | 85.34 | 132.2
0.09 | 49.58 | 94.17 | 142.76
0.1 | 54.571 | 103.33 | 153.65
0.11 | 59.56 | 112.68 | 164.77
0.12 | 64.85 | 122.54 | 176.07
0.13 | 69.78 | 132.46 | 187.33
0.14 | 74.96 | 142.6 | 198.96
0.15 | 79.83 | 152.96 | 210.69
0.16 | 84.72 | 163.69 | 222.58
0.17 | 89.28 | 174.31 | 234.58
0.18 | 93.73 | 185.21 | 246.42
0.19 | 98.11 | 196.21 | 258.53
0.2 | 102.13 | 207.23 | 270.66
0.21 | 106.23 | 218.59 | 282.89
0.22 | 109.77 | 229.85 | 295.03
0.23 | 113.33 | 241.23 | 307.19
0.24 | 116.63 | 252.69 | 319.42
0.25 | 119.72 | 263.92 | 331.61
0.26 | 122.72 | 275.35 | 343.71
0.27 | 125.42 | 286.74 | 355.6
0.28 | 128.09 | 297.99 | 367.67
0.29 | 130.43 | 309.25 | 379.6
0.3 | 132.72 | 320.64 | 391.63
0.31 | 134.79 | 331.74 | 403.45
0.32 | 136.83 | 342.76 | 414.83
0.33 | 138.87 | 353.78 | 426.54
0.34 | 140.43 | 364.52 | 437.99
0.35 | 142.12 | 375.3 | 449.26
0.36 | 143.54 | 385.91 | 460.46
0.37 | 145.12 | 396.28 | 471.44
0.38 | 146.61 | 406.57 | 482.27
0.39 | 147.71 | 416.55 | 493.05
0.4 | 148.83 | 426.37 | 503.47
0.41 | 149.93 | 436 | 513.65
0.42 | 150.99 | 445.51 | 523.94
0.43 | 152.03 | 454.64 | 533.85
0.44 | 152.74 | 463.49 | 543.51
0.45 | 153.62 | 472.14 | 553
0.46 | 154.52 | 480.58 | 562.16
0.47 | 155.42 | 488.74 | 571.1
0.48 | 155.99 | 496.52 | 579.8
0.49 | 156.67 | 503.96 | 588.5
0.5 | 157.35 | 511.25 | 596.8

## Tranconductance (mS-mm)
VGS (V) | VDS = 0.100 V | VDS = 0.500 V | VDS = 0.900 V
-0.75 | -0.001272 | -0.00384 | -0.0087
-0.74 | -0.001155 | -0.00364 | -0.008995
-0.73 | -0.0009305 | -0.003505 | -0.01005
-0.72 | -0.000924 | -0.00309 | -0.01038
-0.71 | -0.000912 | -0.003185 | -0.00942
-0.7 | -0.0009265 | -0.003295 | -0.00842
-0.69 | -0.000991 | -0.00283 | -0.008715
-0.68 | -0.0008085 | -0.002925 | -0.00802
-0.67 | -0.000806 | -0.002875 | -0.006105
-0.66 | -0.0007885 | -0.00249 | -0.00774
-0.65 | -0.000759 | -0.002365 | -0.009085
-0.64 | -0.0007245 | -0.00244 | -0.007925
-0.63 | -0.000675 | -0.002555 | -0.00725
-0.62 | -0.000637 | -0.00222 | -0.0066
-0.61 | -0.000566 | -0.002115 | -0.006195
-0.6 | -0.000579 | -0.00239 | -0.007235
-0.59 | -0.0005435 | -0.00225 | -0.0069
-0.58 | -0.00057 | -0.0019 | -0.00606
-0.57 | -0.000537 | -0.00179 | -0.005405
-0.56 | -0.000446 | -0.001873 | -0.004985
-0.55 | -0.000431 | -0.001542 | -0.005525
-0.54 | -0.0004485 | -0.0015925 | -0.00537
-0.53 | -0.0003935 | -0.001607 | -0.005325
-0.52 | -0.000343 | -0.0013135 | -0.004385
-0.51 | -0.00028 | -0.001108 | -0.00362
-0.5 | -0.00025 | -0.0010655 | -0.003335
-0.49 | -0.000191 | -0.000902 | -0.00236
-0.48 | -7.85e-05 | -0.0003855 | -0.001285
-0.47 | 5.95e-05 | 9.95e-05 | -0.000505
-0.46 | 0.000249 | 0.0005285 | 0.00099
-0.45 | 0.0004575 | 0.001026 | 0.0036
-0.44 | 0.0008325 | 0.002322 | 0.006665
-0.43 | 0.001255 | 0.0037615 | 0.01116
-0.42 | 0.0018955 | 0.0054405 | 0.016875
-0.41 | 0.0026745 | 0.008047 | 0.02501
-0.4 | 0.00383 | 0.011734 | 0.036845
-0.39 | 0.0053695 | 0.01625 | 0.05272
-0.38 | 0.0075595 | 0.022875 | 0.073275
-0.37 | 0.010467 | 0.03156 | 0.105205
-0.36 | 0.0154125 | 0.044005 | 0.15294
-0.35 | 0.0212285 | 0.06166 | 0.21262
-0.34 | 0.028275 | 0.08434 | 0.2886
-0.33 | 0.038155 | 0.11799 | 0.40415
-0.32 | 0.052955 | 0.16451 | 0.56815
-0.31 | 0.07282 | 0.22664 | 0.78685
-0.3 | 0.10118 | 0.30635 | 1.08945
-0.29 | 0.13976 | 0.4146 | 1.50585
-0.28 | 0.191035 | 0.57605 | 2.0558
-0.27 | 0.25625 | 0.7749 | 2.811
-0.26 | 0.3444 | 1.0563 | 3.822
-0.25 | 0.47585 | 1.46095 | 5.156
-0.24 | 0.6448 | 1.9406 | 7.04
-0.23 | 0.882 | 2.6135 | 9.4295
-0.22 | 1.17225 | 3.578 | 12.6625
-0.21 | 1.6105 | 4.6695 | 17.003
-0.2 | 2.1472 | 6.3045 | 22.7325
-0.19 | 2.8965 | 8.384 | 30.505
-0.18 | 3.85 | 11.1765 | 39.905
-0.17 | 5.137 | 14.7655 | 51.74
-0.16 | 6.8505 | 19.431 | 66.625
-0.15 | 8.986 | 25.685 | 85.69
-0.14 | 12.107 | 33.29 | 109.145
-0.13 | 15.6695 | 43.62 | 136.385
-0.12 | 20.4315 | 55.415 | 166.555
-0.11 | 26.945 | 71.45 | 201.95
-0.1 | 35.435 | 91.3 | 244.75
-0.09 | 44.865 | 113.575 | 288
-0.08 | 57.36 | 140.12 | 330.85
-0.07 | 72.355 | 172.75 | 382.2
-0.06 | 90.16 | 209.15 | 437.2
-0.05 | 110.225 | 248.4 | 484.35
-0.04 | 132.34 | 295.5 | 536.05
-0.03 | 164.05 | 342.2 | 584.1
-0.02 | 193.2 | 392.8 | 637.45
-0.01 | 227.15 | 449.55 | 704
0 | 260.25 | 499.6 | 747.85
0.01 | 291.8 | 545.7 | 779.5
0.02 | 328.6 | 600.95 | 836
0.03 | 361.4 | 649.05 | 879
0.04 | 397.95 | 694.65 | 907
0.05 | 420.1 | 738.45 | 953
0.06 | 451.8 | 788 | 985.5
0.07 | 473.3 | 833 | 1012
0.08 | 483.95 | 863 | 1042.5
0.09 | 500.15 | 899.5 | 1072.5
0.1 | 499 | 925.5 | 1100.5
0.11 | 513.95 | 960.5 | 1121
0.12 | 511 | 989 | 1128
0.13 | 505.5 | 1003 | 1144.5
0.14 | 502.5 | 1025 | 1168
0.15 | 488 | 1054.5 | 1181
0.16 | 472.5 | 1067.5 | 1194.5
0.17 | 450.5 | 1076 | 1192
0.18 | 441.5 | 1095 | 1197.5
0.19 | 420 | 1101 | 1212
0.2 | 406 | 1119 | 1218
0.21 | 382 | 1131 | 1218.5
0.22 | 355 | 1132 | 1215
0.23 | 343 | 1142 | 1219.5
0.24 | 319.5 | 1134.5 | 1221
0.25 | 304.5 | 1133 | 1214.5
0.26 | 285 | 1141 | 1199.5
0.27 | 268.5 | 1132 | 1198
0.28 | 250.5 | 1125.5 | 1200
0.29 | 231.5 | 1132.5 | 1198
0.3 | 218 | 1124.5 | 1192.5
0.31 | 205.5 | 1106 | 1160
0.32 | 204 | 1102 | 1154.5
0.33 | 180 | 1088 | 1158
0.34 | 162.5 | 1076 | 1136
0.35 | 155.5 | 1069.5 | 1123.5
0.36 | 150 | 1049 | 1109
0.37 | 153.5 | 1033 | 1090.5
0.38 | 129.5 | 1013.5 | 1080.5
0.39 | 111 | 990 | 1060
0.4 | 111 | 972.5 | 1030
0.41 | 108 | 957 | 1023.5
0.42 | 105 | 932 | 1010
0.43 | 87.5 | 899 | 978.5
0.44 | 79.5 | 875 | 957.5
0.45 | 89 | 854.5 | 932.5
0.46 | 90 | 830 | 905
0.47 | 73.5 | 797 | 882
0.48 | 62.5 | 761 | 870
0.49 | 68 | 736.5 | 850
0.5 | 68 | 729 | 830