## IDS-VDS Characteristic (mA-mm)
VGS (V) | VDS = 0.100 V | VDS = 0.500 V | VDS = 0.900 V
-0.75 | 0.00026446 | 0.0010415 | 0.0033972
-0.74 | 0.00025435 | 0.0010075 | 0.0032782
-0.73 | 0.00024348 | 0.0009717 | 0.0031984
-0.72 | 0.00023132 | 0.0009416 | 0.0031027
-0.71 | 0.00022056 | 0.0009044 | 0.0030024
-0.7 | 0.00021108 | 0.0008729 | 0.0029191
-0.69 | 0.00020216 | 0.0008374 | 0.0028266
-0.68 | 0.00019411 | 0.0008128 | 0.002733
-0.67 | 0.00018656 | 0.0007803 | 0.002654
-0.66 | 0.00017775 | 0.0007491 | 0.0025811
-0.65 | 0.00017069 | 0.0007224 | 0.0024905
-0.64 | 0.00016306 | 0.0007025 | 0.0024164
-0.63 | 0.00015634 | 0.000676 | 0.0023448
-0.62 | 0.00014844 | 0.0006532 | 0.0022729
-0.61 | 0.00014044 | 0.0006302 | 0.0021972
-0.6 | 0.00013457 | 0.0006063 | 0.0021269
-0.59 | 0.00012926 | 0.000589 | 0.0020711
-0.58 | 0.00012333 | 0.0005622 | 0.0019917
-0.57 | 0.00011773 | 0.0005415 | 0.0019415
-0.56 | 0.00011257 | 0.0005238 | 0.0018762
-0.55 | 0.00010818 | 0.0005092 | 0.0018221
-0.54 | 0.00010363 | 0.00048657 | 0.0017644
-0.53 | 9.947e-05 | 0.00047184 | 0.0017138
-0.52 | 9.527e-05 | 0.00045458 | 0.0016621
-0.51 | 9.254e-05 | 0.00043965 | 0.0016293
-0.5 | 8.885e-05 | 0.00043119 | 0.0015955
-0.49 | 8.72e-05 | 0.00042071 | 0.0015498
-0.48 | 8.643e-05 | 0.0004118 | 0.0015301
-0.47 | 8.564e-05 | 0.00040761 | 0.0015129
-0.46 | 8.663e-05 | 0.00040892 | 0.0015144
-0.45 | 9.093e-05 | 0.00041793 | 0.0015258
-0.44 | 9.657e-05 | 0.00043438 | 0.0015848
-0.43 | 0.00010726 | 0.00046479 | 0.001662
-0.42 | 0.00012106 | 0.00050379 | 0.0017894
-0.41 | 0.00014378 | 0.0005747 | 0.0019869
-0.4 | 0.0001741 | 0.0006633 | 0.0022866
-0.39 | 0.00022012 | 0.0008014 | 0.0027223
-0.38 | 0.000283 | 0.0009859 | 0.0033239
-0.37 | 0.00036961 | 0.001252 | 0.0042016
-0.36 | 0.00049512 | 0.0016197 | 0.0053879
-0.35 | 0.0006815 | 0.002122 | 0.007202
-0.34 | 0.0009147 | 0.0028655 | 0.009604
-0.33 | 0.0012362 | 0.0038138 | 0.013074
-0.32 | 0.0016905 | 0.0052303 | 0.017727
-0.31 | 0.0022928 | 0.007154 | 0.024293
-0.3 | 0.0031747 | 0.009679 | 0.033391
-0.29 | 0.0042959 | 0.013352 | 0.045859
-0.28 | 0.005982 | 0.017972 | 0.06313
-0.27 | 0.008168 | 0.024752 | 0.08703
-0.26 | 0.011151 | 0.033459 | 0.11931
-0.25 | 0.015121 | 0.045942 | 0.16268
-0.24 | 0.020717 | 0.06275 | 0.22211
-0.23 | 0.027949 | 0.0846 | 0.3037
-0.22 | 0.038408 | 0.11552 | 0.41246
-0.21 | 0.051591 | 0.15474 | 0.55438
-0.2 | 0.07059 | 0.20953 | 0.7555
-0.19 | 0.0949 | 0.28335 | 1.0124
-0.18 | 0.12941 | 0.37797 | 1.3589
-0.17 | 0.17238 | 0.50946 | 1.8142
-0.16 | 0.23322 | 0.6772 | 2.3923
-0.15 | 0.31114 | 0.8973 | 3.1419
-0.14 | 0.41571 | 1.1944 | 4.1013
-0.13 | 0.55405 | 1.577 | 5.323
-0.12 | 0.7326 | 2.0589 | 6.858
-0.11 | 0.9688 | 2.7069 | 8.695
-0.1 | 1.2741 | 3.4898 | 10.897
-0.09 | 1.689 | 4.5364 | 13.596
-0.08 | 2.1817 | 5.796 | 16.692
-0.07 | 2.8437 | 7.357 | 20.259
-0.06 | 3.638 | 9.251 | 24.311
-0.05 | 4.6602 | 11.593 | 28.953
-0.04 | 5.872 | 14.251 | 34.079
-0.03 | 7.327 | 17.48 | 39.757
-0.02 | 9.158 | 21.125 | 45.994
-0.01 | 11.227 | 25.341 | 52.523
0 | 13.748 | 30.041 | 59.79
0.01 | 16.483 | 35.33 | 67.46
0.02 | 19.625 | 41.067 | 75.58
0.03 | 23.105 | 47.392 | 84.18
0.04 | 26.873 | 54.2 | 93.24
0.05 | 31.059 | 61.31 | 102.38
0.06 | 35.344 | 68.98 | 112.17
0.07 | 40.121 | 77.06 | 122.26
0.08 | 44.818 | 85.59 | 132.56
0.09 | 49.815 | 94.38 | 143.14
0.1 | 54.894 | 103.54 | 153.96
0.11 | 59.85 | 112.85 | 165.03
0.12 | 65.1 | 122.69 | 176.35
0.13 | 70.09 | 132.7 | 187.87
0.14 | 75.25 | 142.82 | 199.29
0.15 | 80.07 | 153.34 | 210.99
0.16 | 84.97 | 163.79 | 222.99
0.17 | 89.58 | 174.63 | 234.92
0.18 | 93.98 | 185.51 | 246.94
0.19 | 98.4 | 196.55 | 258.85
0.2 | 102.4 | 207.71 | 271.08
0.21 | 106.51 | 218.96 | 283.35
0.22 | 110.03 | 230.29 | 295.52
0.23 | 113.66 | 241.6 | 307.76
0.24 | 116.98 | 252.99 | 319.8
0.25 | 120.08 | 264.49 | 332.06
0.26 | 123.08 | 275.84 | 344.15
0.27 | 125.71 | 287.25 | 356.34
0.28 | 128.31 | 298.54 | 368.17
0.29 | 130.78 | 309.84 | 380.13
0.3 | 133.04 | 321 | 392.13
0.31 | 135.13 | 332.29 | 403.83
0.32 | 137.11 | 343.36 | 415.71
0.33 | 139.12 | 354.36 | 427.08
0.34 | 140.77 | 365.25 | 438.62
0.35 | 142.44 | 375.91 | 449.84
0.36 | 143.9 | 386.49 | 461
0.37 | 145.38 | 397.01 | 472.18
0.38 | 146.91 | 407.26 | 482.92
0.39 | 147.99 | 417.23 | 493.69
0.4 | 149.17 | 427.06 | 504.05
0.41 | 150.29 | 436.74 | 514.42
0.42 | 151.24 | 446.14 | 524.51
0.43 | 152.38 | 455.38 | 534.45
0.44 | 153.21 | 464.23 | 544.18
0.45 | 154.04 | 472.89 | 553.67
0.46 | 154.89 | 481.44 | 563.01
0.47 | 155.65 | 489.45 | 571.9
0.48 | 156.37 | 497.36 | 580.6
0.49 | 157.05 | 504.78 | 589.2
0.5 | 157.67 | 512.09 | 597.6

## Tranconductance (mS-mm)
VGS (V) | VDS = 0.100 V | VDS = 0.500 V | VDS = 0.900 V
-0.75 | -0.001011 | -0.0034 | -0.0119
-0.74 | -0.001049 | -0.00349 | -0.00994
-0.73 | -0.0011515 | -0.003295 | -0.008775
-0.72 | -0.001146 | -0.003365 | -0.0098
-0.71 | -0.001012 | -0.003435 | -0.00918
-0.7 | -0.00092 | -0.00335 | -0.00879
-0.69 | -0.0008485 | -0.003005 | -0.009305
-0.68 | -0.00078 | -0.002855 | -0.00863
-0.67 | -0.000818 | -0.003185 | -0.007595
-0.66 | -0.0007935 | -0.002895 | -0.008175
-0.65 | -0.0007345 | -0.00233 | -0.008235
-0.64 | -0.0007175 | -0.00232 | -0.007285
-0.63 | -0.000731 | -0.002465 | -0.007175
-0.62 | -0.000795 | -0.00229 | -0.00738
-0.61 | -0.0006935 | -0.002345 | -0.0073
-0.6 | -0.000559 | -0.00206 | -0.006305
-0.59 | -0.000562 | -0.002205 | -0.00676
-0.58 | -0.0005765 | -0.002375 | -0.00648
-0.57 | -0.000538 | -0.00192 | -0.005775
-0.56 | -0.0004775 | -0.001615 | -0.00597
-0.55 | -0.000447 | -0.0018615 | -0.00559
-0.54 | -0.0004355 | -0.001868 | -0.005415
-0.53 | -0.000418 | -0.0015995 | -0.005115
-0.52 | -0.0003465 | -0.0016095 | -0.004225
-0.51 | -0.000321 | -0.0011695 | -0.00333
-0.5 | -0.000267 | -0.000947 | -0.003975
-0.49 | -0.000121 | -0.0009695 | -0.00327
-0.48 | -7.8e-05 | -0.000655 | -0.001845
-0.47 | 1e-05 | -0.000144 | -0.000785
-0.46 | 0.0002645 | 0.000516 | 0.000645
-0.45 | 0.000497 | 0.001273 | 0.00352
-0.44 | 0.0008165 | 0.002343 | 0.00681
-0.43 | 0.0012245 | 0.0034705 | 0.01023
-0.42 | 0.001826 | 0.0054955 | 0.016245
-0.41 | 0.002652 | 0.0079755 | 0.02486
-0.4 | 0.003817 | 0.011335 | 0.03677
-0.39 | 0.005445 | 0.01613 | 0.051865
-0.38 | 0.0074745 | 0.02253 | 0.073965
-0.37 | 0.010606 | 0.03169 | 0.1032
-0.36 | 0.0155945 | 0.0435 | 0.15002
-0.35 | 0.020979 | 0.06229 | 0.210805
-0.34 | 0.027735 | 0.08459 | 0.2936
-0.33 | 0.03879 | 0.11824 | 0.40615
-0.32 | 0.05283 | 0.16701 | 0.56095
-0.31 | 0.07421 | 0.222435 | 0.7832
-0.3 | 0.100155 | 0.3099 | 1.0783
-0.29 | 0.140365 | 0.41465 | 1.48695
-0.28 | 0.193605 | 0.57 | 2.05855
-0.27 | 0.25845 | 0.77435 | 2.809
-0.26 | 0.34765 | 1.0595 | 3.7825
-0.25 | 0.4783 | 1.46455 | 5.14
-0.24 | 0.6414 | 1.9329 | 7.051
-0.23 | 0.88455 | 2.6385 | 9.5175
-0.22 | 1.1821 | 3.507 | 12.534
-0.21 | 1.6091 | 4.7005 | 17.152
-0.2 | 2.16545 | 6.4305 | 22.901
-0.19 | 2.941 | 8.422 | 30.17
-0.18 | 3.874 | 11.3055 | 40.09
-0.17 | 5.1905 | 14.9615 | 51.67
-0.16 | 6.938 | 19.392 | 66.385
-0.15 | 9.1245 | 25.86 | 85.45
-0.14 | 12.1455 | 33.985 | 109.055
-0.13 | 15.8445 | 43.225 | 137.835
-0.12 | 20.7375 | 56.495 | 168.6
-0.11 | 27.075 | 71.545 | 201.95
-0.1 | 36.01 | 91.475 | 245.05
-0.09 | 45.38 | 115.31 | 289.75
-0.08 | 57.735 | 141.03 | 333.15
-0.07 | 72.815 | 172.75 | 380.95
-0.06 | 90.825 | 211.8 | 434.7
-0.05 | 111.7 | 250 | 488.4
-0.04 | 133.34 | 294.35 | 540.2
-0.03 | 164.3 | 343.7 | 595.75
-0.02 | 195 | 393.05 | 638.3
-0.01 | 229.5 | 445.8 | 689.8
0 | 262.8 | 499.45 | 746.85
0.01 | 293.85 | 551.3 | 789.5
0.02 | 331.1 | 603.1 | 836
0.03 | 362.4 | 656.65 | 883
0.04 | 397.7 | 695.9 | 910
0.05 | 423.55 | 739 | 946.5
0.06 | 453.1 | 787.5 | 994
0.07 | 473.7 | 830.5 | 1019.5
0.08 | 484.7 | 866 | 1044
0.09 | 503.8 | 897.5 | 1070
0.1 | 501.75 | 923.5 | 1094.5
0.11 | 510.3 | 957.5 | 1119.5
0.12 | 512 | 992.5 | 1142
0.13 | 507.5 | 1006.5 | 1147
0.14 | 499 | 1032 | 1156
0.15 | 486 | 1048.5 | 1185
0.16 | 475.5 | 1064.5 | 1196.5
0.17 | 450.5 | 1086 | 1197.5
0.18 | 441 | 1096 | 1196.5
0.19 | 421 | 1110 | 1207
0.2 | 405.5 | 1120.5 | 1225
0.21 | 381.5 | 1129 | 1222
0.22 | 357.5 | 1132 | 1220.5
0.23 | 347.5 | 1135 | 1214
0.24 | 321 | 1144.5 | 1215
0.25 | 305 | 1142.5 | 1217.5
0.26 | 281.5 | 1138 | 1214
0.27 | 261.5 | 1135 | 1201
0.28 | 253.5 | 1129.5 | 1189.5
0.29 | 236.5 | 1123 | 1198
0.3 | 217.5 | 1122.5 | 1185
0.31 | 203.5 | 1118 | 1179
0.32 | 199.5 | 1103.5 | 1162.5
0.33 | 183 | 1094.5 | 1145.5
0.34 | 166 | 1077.5 | 1138
0.35 | 156.5 | 1062 | 1119
0.36 | 147 | 1055 | 1117
0.37 | 150.5 | 1038.5 | 1096
0.38 | 130.5 | 1011 | 1075.5
0.39 | 113 | 990 | 1056.5
0.4 | 115 | 975.5 | 1036.5
0.41 | 103.5 | 954 | 1023
0.42 | 104.5 | 932 | 1001.5
0.43 | 98.5 | 904.5 | 983.5
0.44 | 83 | 875.5 | 961
0.45 | 84 | 860.5 | 941.5
0.46 | 80.5 | 828 | 911.5
0.47 | 74 | 796 | 879.5
0.48 | 70 | 766.5 | 865
0.49 | 65 | 736.5 | 850
0.5 | 62 | 731 | 840