## IDS-VDS Characteristic (mA-mm)
VGS (V) | VDS = 0.100 V | VDS = 0.500 V | VDS = 0.900 V
-0.75 | 0.00024722 | 0.0009783 | 0.0031148
-0.74 | 0.00023896 | 0.0009375 | 0.0030407
-0.73 | 0.00022623 | 0.0009066 | 0.0029473
-0.72 | 0.0002192 | 0.0008801 | 0.002853
-0.71 | 0.00021063 | 0.0008429 | 0.0027689
-0.7 | 0.00019956 | 0.0008151 | 0.0026929
-0.69 | 0.00018951 | 0.0007885 | 0.0026068
-0.68 | 0.00018322 | 0.0007632 | 0.0025359
-0.67 | 0.00017492 | 0.0007273 | 0.0024545
-0.66 | 0.00016789 | 0.0007047 | 0.0023794
-0.65 | 0.00016051 | 0.0006806 | 0.0022989
-0.64 | 0.00015493 | 0.0006604 | 0.0022369
-0.63 | 0.00014774 | 0.0006335 | 0.0021627
-0.62 | 0.00014094 | 0.0006116 | 0.0021016
-0.61 | 0.00013465 | 0.0005927 | 0.0020439
-0.6 | 0.00012913 | 0.0005735 | 0.0019753
-0.59 | 0.00012425 | 0.0005529 | 0.0019148
-0.58 | 0.00011893 | 0.0005322 | 0.00185
-0.57 | 0.00011351 | 0.0005162 | 0.0017799
-0.56 | 0.00010865 | 0.0005001 | 0.0017284
-0.55 | 0.00010387 | 0.00048308 | 0.0016732
-0.54 | 9.916e-05 | 0.0004679 | 0.0016366
-0.53 | 9.529e-05 | 0.0004498 | 0.0015888
-0.52 | 9.129e-05 | 0.00043653 | 0.0015579
-0.51 | 8.858e-05 | 0.00042281 | 0.0015155
-0.5 | 8.622e-05 | 0.00041194 | 0.0014788
-0.49 | 8.447e-05 | 0.00040591 | 0.001452
-0.48 | 8.388e-05 | 0.0004007 | 0.0014391
-0.47 | 8.408e-05 | 0.00039835 | 0.0014225
-0.46 | 8.61e-05 | 0.00040293 | 0.0014321
-0.45 | 9.001e-05 | 0.00041246 | 0.0014645
-0.44 | 9.73e-05 | 0.00043202 | 0.0015227
-0.43 | 0.00010804 | 0.0004656 | 0.0016266
-0.42 | 0.00012524 | 0.00051367 | 0.0017718
-0.41 | 0.00014804 | 0.00059 | 0.0020054
-0.4 | 0.00018343 | 0.0006897 | 0.0023284
-0.39 | 0.00023097 | 0.0008428 | 0.0028207
-0.38 | 0.00030083 | 0.0010453 | 0.0034972
-0.37 | 0.00039351 | 0.0013457 | 0.0044509
-0.36 | 0.00052577 | 0.0017337 | 0.005878
-0.35 | 0.0007234 | 0.0023094 | 0.00773
-0.34 | 0.0009853 | 0.0030582 | 0.010412
-0.33 | 0.0013199 | 0.0041514 | 0.01406
-0.32 | 0.0018144 | 0.0055788 | 0.019295
-0.31 | 0.002445 | 0.007666 | 0.026327
-0.3 | 0.0033814 | 0.010521 | 0.036229
-0.29 | 0.0045969 | 0.014187 | 0.04986
-0.28 | 0.006419 | 0.019451 | 0.06854
-0.27 | 0.008694 | 0.026399 | 0.09412
-0.26 | 0.011938 | 0.03591 | 0.12893
-0.25 | 0.016071 | 0.049007 | 0.17665
-0.24 | 0.022066 | 0.06675 | 0.2396
-0.23 | 0.029803 | 0.09026 | 0.32718
-0.22 | 0.040696 | 0.12202 | 0.44174
-0.21 | 0.054817 | 0.16553 | 0.5979
-0.2 | 0.07454 | 0.22195 | 0.8057
-0.19 | 0.10011 | 0.30136 | 1.0805
-0.18 | 0.13628 | 0.40023 | 1.4414
-0.17 | 0.18201 | 0.53704 | 1.9198
-0.16 | 0.24495 | 0.7147 | 2.5452
-0.15 | 0.32508 | 0.9469 | 3.3201
-0.14 | 0.43688 | 1.2608 | 4.3358
-0.13 | 0.5748 | 1.6513 | 5.5775
-0.12 | 0.7684 | 2.1747 | 7.186
-0.11 | 1.0069 | 2.8096 | 9.087
-0.1 | 1.3278 | 3.6482 | 11.406
-0.09 | 1.7455 | 4.7155 | 14.1
-0.08 | 2.2562 | 6.041 | 17.34
-0.07 | 2.9427 | 7.605 | 21
-0.06 | 3.749 | 9.584 | 25.141
-0.05 | 4.8088 | 11.955 | 29.826
-0.04 | 6.016 | 14.728 | 35.064
-0.03 | 7.531 | 18.012 | 40.863
-0.02 | 9.364 | 21.656 | 46.991
-0.01 | 11.472 | 25.974 | 53.81
0 | 13.985 | 30.793 | 61.2
0.01 | 16.735 | 36.131 | 68.83
0.02 | 19.948 | 41.901 | 76.99
0.03 | 23.378 | 48.331 | 85.61
0.04 | 27.255 | 55.127 | 94.65
0.05 | 31.372 | 62.33 | 104.02
0.06 | 35.721 | 70.09 | 113.64
0.07 | 40.433 | 78.28 | 123.82
0.08 | 45.155 | 86.83 | 134.17
0.09 | 50.247 | 95.49 | 144.71
0.1 | 55.17 | 104.66 | 155.56
0.11 | 60.31 | 114.19 | 166.57
0.12 | 65.35 | 123.93 | 178.02
0.13 | 70.51 | 133.88 | 189.41
0.14 | 75.62 | 144.06 | 201
0.15 | 80.41 | 154.48 | 212.6
0.16 | 85.43 | 165.17 | 224.55
0.17 | 89.81 | 175.95 | 236.41
0.18 | 94.43 | 186.64 | 248.37
0.19 | 98.67 | 197.75 | 260.43
0.2 | 102.78 | 208.8 | 272.39
0.21 | 106.73 | 220.12 | 284.75
0.22 | 110.36 | 231.5 | 296.9
0.23 | 113.82 | 242.65 | 309
0.24 | 117.11 | 254.06 | 321.22
0.25 | 120.35 | 265.42 | 333.23
0.26 | 123.23 | 276.72 | 345.42
0.27 | 125.97 | 288.16 | 357.39
0.28 | 128.66 | 299.34 | 369.3
0.29 | 130.84 | 310.66 | 381.08
0.3 | 133.28 | 321.92 | 393.02
0.31 | 135.32 | 333.04 | 404.74
0.32 | 137.39 | 343.88 | 416.34
0.33 | 139.41 | 354.97 | 427.98
0.34 | 140.94 | 365.8 | 439.16
0.35 | 142.56 | 376.45 | 450.41
0.36 | 144.13 | 387 | 461.52
0.37 | 145.58 | 397.3 | 472.55
0.38 | 146.93 | 407.55 | 483.35
0.39 | 148.05 | 417.6 | 493.77
0.4 | 149.23 | 427.27 | 504.3
0.41 | 150.39 | 436.87 | 514.49
0.42 | 151.6 | 446.29 | 524.59
0.43 | 152.31 | 455.44 | 534.46
0.44 | 153.36 | 464.29 | 544.05
0.45 | 154.14 | 472.91 | 553.48
0.46 | 155.05 | 481.24 | 562.79
0.47 | 155.92 | 489.34 | 571.5
0.48 | 156.39 | 497.15 | 580.2
0.49 | 157.15 | 504.55 | 588.8
0.5 | 157.83 | 511.79 | 597.2

## Tranconductance (mS-mm)
VGS (V) | VDS = 0.100 V | VDS = 0.500 V | VDS = 0.900 V
-0.75 | -0.000826 | -0.00408 | -0.00741
-0.74 | -0.0010495 | -0.003585 | -0.008375
-0.73 | -0.000988 | -0.00287 | -0.009385
-0.72 | -0.00078 | -0.003185 | -0.00892
-0.71 | -0.000982 | -0.00325 | -0.008005
-0.7 | -0.001056 | -0.00272 | -0.008105
-0.69 | -0.000817 | -0.002595 | -0.00785
-0.68 | -0.0007295 | -0.00306 | -0.007615
-0.67 | -0.0007665 | -0.002925 | -0.007825
-0.66 | -0.0007205 | -0.002335 | -0.00778
-0.65 | -0.000648 | -0.002215 | -0.007125
-0.64 | -0.0006385 | -0.002355 | -0.00681
-0.63 | -0.0006995 | -0.00244 | -0.006765
-0.62 | -0.0006545 | -0.00204 | -0.00594
-0.61 | -0.0005905 | -0.001905 | -0.006315
-0.6 | -0.00052 | -0.00199 | -0.006455
-0.59 | -0.00051 | -0.002065 | -0.006265
-0.58 | -0.000537 | -0.001835 | -0.006745
-0.57 | -0.000514 | -0.001605 | -0.00608
-0.56 | -0.000482 | -0.001656 | -0.005335
-0.55 | -0.0004745 | -0.00161 | -0.00459
-0.54 | -0.000429 | -0.001664 | -0.00422
-0.53 | -0.0003935 | -0.0015685 | -0.003935
-0.52 | -0.0003355 | -0.0013495 | -0.003665
-0.51 | -0.0002535 | -0.0012295 | -0.003955
-0.5 | -0.0002055 | -0.000845 | -0.003175
-0.49 | -0.000117 | -0.000562 | -0.001985
-0.48 | -1.95e-05 | -0.000378 | -0.001475
-0.47 | 0.000111 | 0.0001115 | -0.00035
-0.46 | 0.0002965 | 0.0007055 | 0.0021
-0.45 | 0.00056 | 0.0014545 | 0.00453
-0.44 | 0.0009015 | 0.002657 | 0.008105
-0.43 | 0.001397 | 0.0040825 | 0.012455
-0.42 | 0.002 | 0.00622 | 0.01894
-0.41 | 0.0029095 | 0.0088015 | 0.02783
-0.4 | 0.0041465 | 0.01264 | 0.040765
-0.39 | 0.00587 | 0.01778 | 0.05844
-0.38 | 0.008127 | 0.025145 | 0.08151
-0.37 | 0.011247 | 0.03442 | 0.11904
-0.36 | 0.0164945 | 0.048185 | 0.163955
-0.35 | 0.0229765 | 0.066225 | 0.2267
-0.34 | 0.029825 | 0.0921 | 0.3165
-0.33 | 0.041455 | 0.12603 | 0.44415
-0.32 | 0.056255 | 0.17573 | 0.61335
-0.31 | 0.07835 | 0.24711 | 0.8467
-0.3 | 0.107595 | 0.32605 | 1.17665
-0.29 | 0.15188 | 0.4465 | 1.61555
-0.28 | 0.204855 | 0.6106 | 2.213
-0.27 | 0.27595 | 0.82295 | 3.0195
-0.26 | 0.36885 | 1.1304 | 4.1265
-0.25 | 0.5064 | 1.542 | 5.5335
-0.24 | 0.6866 | 2.06265 | 7.5265
-0.23 | 0.9315 | 2.7635 | 10.107
-0.22 | 1.2507 | 3.7635 | 13.536
-0.21 | 1.6922 | 4.9965 | 18.198
-0.2 | 2.26465 | 6.7915 | 24.13
-0.19 | 3.087 | 8.914 | 31.785
-0.18 | 4.095 | 11.784 | 41.965
-0.17 | 5.4335 | 15.7235 | 55.19
-0.16 | 7.1535 | 20.493 | 70.015
-0.15 | 9.5965 | 27.305 | 89.53
-0.14 | 12.486 | 35.22 | 112.87
-0.13 | 16.576 | 45.695 | 142.51
-0.12 | 21.605 | 57.915 | 175.475
-0.11 | 27.97 | 73.675 | 211
-0.1 | 36.93 | 95.295 | 250.65
-0.09 | 46.42 | 119.64 | 296.7
-0.08 | 59.86 | 144.475 | 345
-0.07 | 74.64 | 177.15 | 390.05
-0.06 | 93.305 | 217.5 | 441.3
-0.05 | 113.35 | 257.2 | 496.15
-0.04 | 136.11 | 302.85 | 551.85
-0.03 | 167.4 | 346.4 | 596.35
-0.02 | 197.05 | 398.1 | 647.35
-0.01 | 231.05 | 456.85 | 710.45
0 | 263.15 | 507.85 | 751
0.01 | 298.15 | 555.4 | 789.5
0.02 | 332.15 | 610 | 839
0.03 | 365.35 | 661.3 | 883
0.04 | 399.7 | 699.95 | 920.5
0.05 | 423.3 | 748.15 | 949.5
0.06 | 453.05 | 797.5 | 990
0.07 | 471.7 | 837 | 1026.5
0.08 | 490.7 | 860.5 | 1044.5
0.09 | 500.75 | 891.5 | 1069.5
0.1 | 503.15 | 935 | 1093
0.11 | 509 | 963.5 | 1123
0.12 | 510 | 984.5 | 1142
0.13 | 513.5 | 1006.5 | 1149
0.14 | 495 | 1030 | 1159.5
0.15 | 490.5 | 1055.5 | 1177.5
0.16 | 470 | 1073.5 | 1190.5
0.17 | 450 | 1073.5 | 1191
0.18 | 443 | 1090 | 1201
0.19 | 417.5 | 1108 | 1201
0.2 | 403 | 1118.5 | 1216
0.21 | 379 | 1135 | 1225.5
0.22 | 354.5 | 1126.5 | 1212.5
0.23 | 337.5 | 1128 | 1216
0.24 | 326.5 | 1138.5 | 1211.5
0.25 | 306 | 1133 | 1210
0.26 | 281 | 1137 | 1208
0.27 | 271.5 | 1131 | 1194
0.28 | 243.5 | 1125 | 1184.5
0.29 | 231 | 1129 | 1186
0.3 | 224 | 1119 | 1183
0.31 | 205.5 | 1098 | 1166
0.32 | 204.5 | 1096.5 | 1162
0.33 | 177.5 | 1096 | 1141
0.34 | 157.5 | 1074 | 1121.5
0.35 | 159.5 | 1060 | 1118
0.36 | 151 | 1042.5 | 1107
0.37 | 140 | 1027.5 | 1091.5
0.38 | 123.5 | 1015 | 1061
0.39 | 115 | 986 | 1047.5
0.4 | 117 | 963.5 | 1036
0.41 | 118.5 | 951 | 1014.5
0.42 | 96 | 928.5 | 998.5
0.43 | 88 | 900 | 973
0.44 | 91.5 | 873.5 | 951
0.45 | 84.5 | 847.5 | 937
0.46 | 89 | 821.5 | 901
0.47 | 67 | 795.5 | 870.5
0.48 | 61.5 | 760.5 | 865
0.49 | 72 | 732 | 850
0.5 | 68 | 724 | 840