## IDS-VDS Characteristic (mA-mm)
VGS (V) | VDS = 0.100 V | VDS = 0.500 V | VDS = 0.900 V
-0.75 | 0.00022903 | 0.0008921 | 0.0028841
-0.74 | 0.0002186 | 0.0008688 | 0.0028023
-0.73 | 0.00020929 | 0.000836 | 0.0027142
-0.72 | 0.00020014 | 0.0008048 | 0.0026492
-0.71 | 0.00019202 | 0.0007791 | 0.0025685
-0.7 | 0.00018329 | 0.0007542 | 0.0024863
-0.69 | 0.00017734 | 0.0007234 | 0.0024056
-0.68 | 0.00016904 | 0.0007025 | 0.0023238
-0.67 | 0.00016158 | 0.0006718 | 0.002277
-0.66 | 0.00015459 | 0.0006501 | 0.0021939
-0.65 | 0.00014697 | 0.0006266 | 0.0021323
-0.64 | 0.00014171 | 0.0006078 | 0.0020587
-0.63 | 0.00013594 | 0.000584 | 0.0019966
-0.62 | 0.0001305 | 0.0005633 | 0.0019351
-0.61 | 0.00012335 | 0.0005402 | 0.0018782
-0.6 | 0.00011741 | 0.0005246 | 0.0018203
-0.59 | 0.00011276 | 0.0005045 | 0.0017579
-0.58 | 0.00010792 | 0.00048799 | 0.0017149
-0.57 | 0.00010297 | 0.00046812 | 0.0016678
-0.56 | 9.859e-05 | 0.00045338 | 0.0016167
-0.55 | 9.497e-05 | 0.00043636 | 0.0015624
-0.54 | 9.071e-05 | 0.0004241 | 0.0015186
-0.53 | 8.81e-05 | 0.00040784 | 0.0014725
-0.52 | 8.504e-05 | 0.0004008 | 0.0014432
-0.51 | 8.215e-05 | 0.00038871 | 0.0014146
-0.5 | 7.995e-05 | 0.00038039 | 0.001377
-0.49 | 7.848e-05 | 0.00037429 | 0.0013519
-0.48 | 7.805e-05 | 0.00037178 | 0.0013375
-0.47 | 7.913e-05 | 0.00037263 | 0.0013395
-0.46 | 8.118e-05 | 0.00037596 | 0.001357
-0.45 | 8.634e-05 | 0.00039034 | 0.0014001
-0.44 | 9.35e-05 | 0.00040924 | 0.0014593
-0.43 | 0.00010543 | 0.00044742 | 0.0015713
-0.42 | 0.00012322 | 0.00049441 | 0.0017394
-0.41 | 0.00014755 | 0.0005776 | 0.0019707
-0.4 | 0.00018442 | 0.0006826 | 0.0023158
-0.39 | 0.00023256 | 0.0008355 | 0.0028291
-0.38 | 0.0003057 | 0.0010513 | 0.0035278
-0.37 | 0.00039825 | 0.0013413 | 0.0045265
-0.36 | 0.00053903 | 0.0017683 | 0.006009
-0.35 | 0.0007388 | 0.0023213 | 0.007927
-0.34 | 0.0010028 | 0.0031451 | 0.010729
-0.33 | 0.001349 | 0.0041875 | 0.014515
-0.32 | 0.0018624 | 0.005731 | 0.019975
-0.31 | 0.0025073 | 0.007842 | 0.027218
-0.3 | 0.0034649 | 0.010607 | 0.03751
-0.29 | 0.0046956 | 0.014536 | 0.05158
-0.28 | 0.006553 | 0.019739 | 0.07085
-0.27 | 0.008873 | 0.027047 | 0.09734
-0.26 | 0.012173 | 0.03679 | 0.13284
-0.25 | 0.016427 | 0.049747 | 0.18202
-0.24 | 0.022579 | 0.06872 | 0.24649
-0.23 | 0.030422 | 0.09237 | 0.33624
-0.22 | 0.041599 | 0.12584 | 0.45653
-0.21 | 0.055791 | 0.16796 | 0.6169
-0.2 | 0.07594 | 0.22832 | 0.8282
-0.19 | 0.1024 | 0.30538 | 1.1102
-0.18 | 0.13905 | 0.40939 | 1.4868
-0.17 | 0.18482 | 0.54774 | 1.969
-0.16 | 0.25028 | 0.7297 | 2.5915
-0.15 | 0.33122 | 0.9604 | 3.4001
-0.14 | 0.44527 | 1.2821 | 4.4247
-0.13 | 0.586 | 1.6829 | 5.687
-0.12 | 0.7781 | 2.1996 | 7.297
-0.11 | 1.0306 | 2.8762 | 9.218
-0.1 | 1.3472 | 3.7025 | 11.56
-0.09 | 1.7851 | 4.8045 | 14.267
-0.08 | 2.299 | 6.108 | 17.501
-0.07 | 2.9908 | 7.728 | 21.185
-0.06 | 3.822 | 9.673 | 25.328
-0.05 | 4.8658 | 12.072 | 30.057
-0.04 | 6.109 | 14.883 | 35.277
-0.03 | 7.633 | 18.146 | 41.004
-0.02 | 9.497 | 21.852 | 47.224
-0.01 | 11.583 | 26.163 | 54.031
0 | 14.179 | 31.035 | 61.41
0.01 | 16.91 | 36.34 | 69.05
0.02 | 20.125 | 42.174 | 77.12
0.03 | 23.644 | 48.584 | 85.85
0.04 | 27.453 | 55.457 | 94.78
0.05 | 31.65 | 62.64 | 104.32
0.06 | 35.937 | 70.44 | 113.73
0.07 | 40.774 | 78.61 | 124.02
0.08 | 45.469 | 87.17 | 134.32
0.09 | 50.492 | 95.83 | 144.94
0.1 | 55.557 | 105.12 | 155.81
0.11 | 60.54 | 114.69 | 166.83
0.12 | 65.78 | 124.45 | 178.24
0.13 | 70.77 | 134.49 | 189.66
0.14 | 75.96 | 144.63 | 201.3
0.15 | 80.68 | 155.2 | 212.9
0.16 | 85.67 | 165.81 | 224.86
0.17 | 90.28 | 176.57 | 236.7
0.18 | 94.72 | 187.37 | 248.64
0.19 | 99.05 | 198.43 | 260.83
0.2 | 103.02 | 209.57 | 272.73
0.21 | 107.05 | 220.89 | 285.08
0.22 | 110.67 | 232.15 | 297.24
0.23 | 114.22 | 243.26 | 309.36
0.24 | 117.43 | 254.71 | 321.55
0.25 | 120.5 | 266.22 | 333.65
0.26 | 123.61 | 277.56 | 345.83
0.27 | 126.21 | 288.92 | 357.81
0.28 | 128.92 | 300.06 | 369.78
0.29 | 131.2 | 311.43 | 381.54
0.3 | 133.52 | 322.76 | 393.44
0.31 | 135.69 | 333.85 | 405.24
0.32 | 137.61 | 344.87 | 416.8
0.33 | 139.45 | 355.77 | 428.31
0.34 | 141.16 | 366.64 | 439.54
0.35 | 142.76 | 377.31 | 450.9
0.36 | 144.34 | 387.85 | 461.97
0.37 | 145.7 | 398.1 | 473
0.38 | 147.02 | 408.46 | 483.83
0.39 | 148.25 | 418.4 | 494.3
0.4 | 149.5 | 428.16 | 504.79
0.41 | 150.53 | 437.78 | 514.97
0.42 | 151.6 | 447.15 | 525.11
0.43 | 152.52 | 456.25 | 534.93
0.44 | 153.48 | 465.16 | 544.49
0.45 | 154.4 | 473.7 | 553.9
0.46 | 155.07 | 482.1 | 563.19
0.47 | 155.85 | 490.05 | 571.9
0.48 | 156.55 | 497.8 | 580.6
0.49 | 157.07 | 505.26 | 589.2
0.5 | 157.95 | 512.45 | 597.4

## Tranconductance (mS-mm)
VGS (V) | VDS = 0.100 V | VDS = 0.500 V | VDS = 0.900 V
-0.75 | -0.001043 | -0.00233 | -0.00818
-0.74 | -0.000987 | -0.002805 | -0.008495
-0.73 | -0.000923 | -0.0032 | -0.007655
-0.72 | -0.0008635 | -0.002845 | -0.007285
-0.71 | -0.0008425 | -0.00253 | -0.008145
-0.7 | -0.000734 | -0.002785 | -0.008145
-0.69 | -0.0007125 | -0.002585 | -0.008125
-0.68 | -0.000788 | -0.00258 | -0.00643
-0.67 | -0.0007225 | -0.00262 | -0.006495
-0.66 | -0.0007305 | -0.00226 | -0.007235
-0.65 | -0.000644 | -0.002115 | -0.00676
-0.64 | -0.0005515 | -0.00213 | -0.006785
-0.63 | -0.0005605 | -0.002225 | -0.00618
-0.62 | -0.0006295 | -0.00219 | -0.00592
-0.61 | -0.0006545 | -0.001935 | -0.00574
-0.6 | -0.0005295 | -0.001785 | -0.006015
-0.59 | -0.0004745 | -0.0018305 | -0.00527
-0.58 | -0.0004895 | -0.001819 | -0.004505
-0.57 | -0.0004665 | -0.0017305 | -0.00491
-0.56 | -0.0004 | -0.001588 | -0.00527
-0.55 | -0.000394 | -0.001464 | -0.004905
-0.54 | -0.0003435 | -0.001426 | -0.004495
-0.53 | -0.0002835 | -0.001165 | -0.00377
-0.52 | -0.0002975 | -0.0009565 | -0.002895
-0.51 | -0.0002545 | -0.0010205 | -0.00331
-0.5 | -0.0001835 | -0.000721 | -0.003135
-0.49 | -9.5e-05 | -0.0004305 | -0.001975
-0.48 | 3.25e-05 | -8.3e-05 | -0.00062
-0.47 | 0.0001565 | 0.000209 | 0.000975
-0.46 | 0.0003605 | 0.0008855 | 0.00303
-0.45 | 0.000616 | 0.001664 | 0.005115
-0.44 | 0.0009545 | 0.002854 | 0.00856
-0.43 | 0.001486 | 0.0042585 | 0.014005
-0.42 | 0.002106 | 0.006509 | 0.01997
-0.41 | 0.00306 | 0.0094095 | 0.02882
-0.4 | 0.0042505 | 0.012895 | 0.04292
-0.39 | 0.006064 | 0.018435 | 0.0606
-0.38 | 0.0082845 | 0.02529 | 0.08487
-0.37 | 0.0116665 | 0.03585 | 0.12406
-0.36 | 0.0170275 | 0.049 | 0.170025
-0.35 | 0.0231885 | 0.06884 | 0.236
-0.34 | 0.03051 | 0.09331 | 0.3294
-0.33 | 0.04298 | 0.129295 | 0.4623
-0.32 | 0.057915 | 0.182725 | 0.63515
-0.31 | 0.080125 | 0.2438 | 0.87675
-0.3 | 0.109415 | 0.3347 | 1.2181
-0.29 | 0.154405 | 0.4566 | 1.667
-0.28 | 0.20887 | 0.62555 | 2.288
-0.27 | 0.281 | 0.85255 | 3.0995
-0.26 | 0.3777 | 1.135 | 4.234
-0.25 | 0.5203 | 1.5965 | 5.6825
-0.24 | 0.69975 | 2.13115 | 7.711
-0.23 | 0.951 | 2.856 | 10.502
-0.22 | 1.26845 | 3.7795 | 14.033
-0.21 | 1.71705 | 5.124 | 18.5835
-0.2 | 2.33045 | 6.871 | 24.665
-0.19 | 3.1555 | 9.0535 | 32.93
-0.18 | 4.121 | 12.118 | 42.94
-0.17 | 5.5615 | 16.0155 | 55.235
-0.16 | 7.32 | 20.633 | 71.555
-0.15 | 9.7495 | 27.62 | 91.66
-0.14 | 12.739 | 36.125 | 114.345
-0.13 | 16.6415 | 45.875 | 143.615
-0.12 | 22.23 | 59.665 | 176.55
-0.11 | 28.455 | 75.145 | 213.15
-0.1 | 37.725 | 96.415 | 252.45
-0.09 | 47.59 | 120.275 | 297.05
-0.08 | 60.285 | 146.175 | 345.9
-0.07 | 76.15 | 178.25 | 391.35
-0.06 | 93.75 | 217.2 | 443.6
-0.05 | 114.35 | 260.5 | 497.45
-0.04 | 138.36 | 303.7 | 547.35
-0.03 | 169.4 | 348.45 | 597.35
-0.02 | 197.5 | 400.85 | 651.35
-0.01 | 234.1 | 459.15 | 709.3
0 | 266.35 | 508.85 | 750.95
0.01 | 297.3 | 556.95 | 785.5
0.02 | 336.7 | 612.2 | 840
0.03 | 366.4 | 664.15 | 883
0.04 | 400.3 | 702.8 | 923.5
0.05 | 424.2 | 749.15 | 947.5
0.06 | 456.2 | 798.5 | 985
0.07 | 476.6 | 836.5 | 1029.5
0.08 | 485.9 | 861 | 1046
0.09 | 504.4 | 897.5 | 1074.5
0.1 | 502.4 | 943 | 1094.5
0.11 | 511.15 | 966.5 | 1121.5
0.12 | 511.5 | 990 | 1141.5
0.13 | 509 | 1009 | 1153
0.14 | 495.5 | 1035.5 | 1162
0.15 | 485.5 | 1059 | 1178
0.16 | 480 | 1068.5 | 1190
0.17 | 452.5 | 1078 | 1189
0.18 | 438.5 | 1093 | 1206.5
0.19 | 415 | 1110 | 1204.5
0.2 | 400 | 1123 | 1212.5
0.21 | 382.5 | 1129 | 1225.5
0.22 | 358.5 | 1118.5 | 1214
0.23 | 338 | 1128 | 1215.5
0.24 | 314 | 1148 | 1214.5
0.25 | 309 | 1142.5 | 1214
0.26 | 285.5 | 1135 | 1208
0.27 | 265.5 | 1125 | 1197.5
0.28 | 249.5 | 1125.5 | 1186.5
0.29 | 230 | 1135 | 1183
0.3 | 224.5 | 1121 | 1185
0.31 | 204.5 | 1105.5 | 1168
0.32 | 188 | 1096 | 1153.5
0.33 | 177.5 | 1088.5 | 1137
0.34 | 165.5 | 1077 | 1129.5
0.35 | 159 | 1060.5 | 1121.5
0.36 | 147 | 1039.5 | 1105
0.37 | 134 | 1030.5 | 1093
0.38 | 127.5 | 1015 | 1065
0.39 | 124 | 985 | 1048
0.4 | 114 | 969 | 1033.5
0.41 | 105 | 949.5 | 1016
0.42 | 99.5 | 923.5 | 998
0.43 | 94 | 900.5 | 969
0.44 | 94 | 872.5 | 948.5
0.45 | 79.5 | 847 | 935
0.46 | 72.5 | 817.5 | 900
0.47 | 74 | 785 | 870.5
0.48 | 61 | 760.5 | 865
0.49 | 70 | 732.5 | 840
0.5 | 88 | 719 | 820