## IDS-VDS Characteristic (mA-mm)
VGS (V) | VDS = 0.100 V | VDS = 0.500 V | VDS = 0.900 V
-0.75 | 0.0002055 | 0.0008316 | 0.002709
-0.74 | 0.00019662 | 0.0008053 | 0.0026212
-0.73 | 0.00018659 | 0.0007746 | 0.0025462
-0.72 | 0.0001795 | 0.0007442 | 0.0024689
-0.71 | 0.00017112 | 0.000719 | 0.0023871
-0.7 | 0.00016388 | 0.00069 | 0.0023166
-0.69 | 0.0001569 | 0.0006685 | 0.0022405
-0.68 | 0.00014986 | 0.0006417 | 0.0021752
-0.67 | 0.0001426 | 0.0006218 | 0.0021089
-0.66 | 0.0001384 | 0.0006005 | 0.0020475
-0.65 | 0.00013251 | 0.0005802 | 0.0019769
-0.64 | 0.00012559 | 0.0005572 | 0.0019056
-0.63 | 0.00012014 | 0.0005346 | 0.001863
-0.62 | 0.00011467 | 0.0005134 | 0.0018038
-0.61 | 0.00011016 | 0.00049793 | 0.001739
-0.6 | 0.00010451 | 0.00048107 | 0.0016871
-0.59 | 9.991e-05 | 0.00045849 | 0.0016412
-0.58 | 9.574e-05 | 0.00044279 | 0.0015793
-0.57 | 9.029e-05 | 0.00042721 | 0.0015334
-0.56 | 8.752e-05 | 0.00041415 | 0.0014895
-0.55 | 8.357e-05 | 0.00040027 | 0.0014358
-0.54 | 8.061e-05 | 0.00038666 | 0.0013929
-0.53 | 7.705e-05 | 0.00037599 | 0.0013546
-0.52 | 7.492e-05 | 0.00036232 | 0.0013168
-0.51 | 7.163e-05 | 0.00035528 | 0.001291
-0.5 | 7.052e-05 | 0.00034566 | 0.0012617
-0.49 | 6.978e-05 | 0.00034141 | 0.0012396
-0.48 | 6.935e-05 | 0.00033661 | 0.0012286
-0.47 | 6.995e-05 | 0.00033825 | 0.00123
-0.46 | 7.291e-05 | 0.00034535 | 0.00124
-0.45 | 7.788e-05 | 0.00035607 | 0.0012772
-0.44 | 8.494e-05 | 0.00038148 | 0.0013387
-0.43 | 9.762e-05 | 0.00041167 | 0.0014456
-0.42 | 0.00011461 | 0.00046437 | 0.0015964
-0.41 | 0.00014061 | 0.00053495 | 0.0018344
-0.4 | 0.00017393 | 0.0006464 | 0.0021666
-0.39 | 0.0002259 | 0.0008015 | 0.0026595
-0.38 | 0.00029186 | 0.001004 | 0.0033385
-0.37 | 0.00039015 | 0.0013033 | 0.0043151
-0.36 | 0.00051847 | 0.0017009 | 0.0056814
-0.35 | 0.0007219 | 0.0022542 | 0.007619
-0.34 | 0.0009762 | 0.0030432 | 0.010293
-0.33 | 0.0013292 | 0.0040965 | 0.014019
-0.32 | 0.0017961 | 0.0056173 | 0.019065
-0.31 | 0.0024787 | 0.007708 | 0.026234
-0.3 | 0.0033656 | 0.010454 | 0.036118
-0.29 | 0.0046671 | 0.014343 | 0.049759
-0.28 | 0.006405 | 0.019337 | 0.06841
-0.27 | 0.008823 | 0.02669 | 0.0939
-0.26 | 0.011924 | 0.03596 | 0.12893
-0.25 | 0.016283 | 0.049331 | 0.17545
-0.24 | 0.02213 | 0.06738 | 0.23917
-0.23 | 0.030244 | 0.09065 | 0.32615
-0.22 | 0.041109 | 0.12322 | 0.44237
-0.21 | 0.055163 | 0.1651 | 0.599
-0.2 | 0.07549 | 0.22369 | 0.8041
-0.19 | 0.10125 | 0.30093 | 1.0831
-0.18 | 0.13769 | 0.40127 | 1.4403
-0.17 | 0.18388 | 0.54196 | 1.92
-0.16 | 0.2463 | 0.7198 | 2.5472
-0.15 | 0.3313 | 0.9527 | 3.3333
-0.14 | 0.43926 | 1.2653 | 4.3624
-0.13 | 0.5852 | 1.6653 | 5.5974
-0.12 | 0.7708 | 2.1759 | 7.206
-0.11 | 1.0182 | 2.8481 | 9.138
-0.1 | 1.3372 | 3.666 | 11.45
-0.09 | 1.754 | 4.7603 | 14.213
-0.08 | 2.2977 | 6.062 | 17.386
-0.07 | 2.9447 | 7.691 | 21.085
-0.06 | 3.8112 | 9.621 | 25.268
-0.05 | 4.824 | 12.06 | 29.955
-0.04 | 6.076 | 14.81 | 35.198
-0.03 | 7.592 | 18.085 | 40.982
-0.02 | 9.424 | 21.8 | 47.198
-0.01 | 11.565 | 26.102 | 54.016
0 | 14.059 | 30.953 | 61.33
0.01 | 16.896 | 36.28 | 69.03
0.02 | 19.953 | 42.076 | 77.2
0.03 | 23.598 | 48.366 | 85.89
0.04 | 27.33 | 55.269 | 94.86
0.05 | 31.604 | 62.51 | 104.29
0.06 | 35.926 | 70.23 | 113.87
0.07 | 40.57 | 78.44 | 124.06
0.08 | 45.426 | 86.94 | 134.41
0.09 | 50.303 | 95.73 | 145.02
0.1 | 55.537 | 104.98 | 155.89
0.11 | 60.35 | 114.44 | 166.87
0.12 | 65.74 | 124.3 | 178.33
0.13 | 70.75 | 134.4 | 189.82
0.14 | 75.84 | 144.46 | 201.32
0.15 | 80.83 | 154.89 | 212.92
0.16 | 85.53 | 165.58 | 224.95
0.17 | 90.24 | 176.35 | 236.84
0.18 | 94.56 | 187.29 | 248.83
0.19 | 98.95 | 198.23 | 260.89
0.2 | 103.1 | 209.42 | 272.89
0.21 | 107.05 | 220.77 | 285.27
0.22 | 110.68 | 232.05 | 297.43
0.23 | 114.09 | 243.22 | 309.56
0.24 | 117.46 | 254.71 | 321.8
0.25 | 120.62 | 266.22 | 333.92
0.26 | 123.66 | 277.5 | 346.1
0.27 | 126.29 | 288.92 | 358.11
0.28 | 128.84 | 300.12 | 370.09
0.29 | 131.36 | 311.48 | 381.9
0.3 | 133.45 | 322.83 | 393.86
0.31 | 135.75 | 333.97 | 405.66
0.32 | 137.71 | 345.04 | 417.28
0.33 | 139.56 | 355.96 | 428.84
0.34 | 141.34 | 366.83 | 440.08
0.35 | 142.86 | 377.48 | 451.46
0.36 | 144.46 | 388.07 | 462.54
0.37 | 145.91 | 398.49 | 473.66
0.38 | 147.19 | 408.72 | 484.53
0.39 | 148.35 | 418.78 | 495.01
0.4 | 149.64 | 428.54 | 505.54
0.41 | 150.73 | 438.2 | 515.76
0.42 | 151.72 | 447.55 | 525.95
0.43 | 152.82 | 456.84 | 535.81
0.44 | 153.48 | 465.75 | 545.44
0.45 | 154.5 | 474.31 | 554.85
0.46 | 155.34 | 482.81 | 564.25
0.47 | 155.95 | 490.78 | 573.2
0.48 | 156.83 | 498.68 | 581.8
0.49 | 157.39 | 506.21 | 590.2
0.5 | 158.09 | 513.38 | 598.6

## Tranconductance (mS-mm)
VGS (V) | VDS = 0.100 V | VDS = 0.500 V | VDS = 0.900 V
-0.75 | -0.000888 | -0.00263 | -0.00878
-0.74 | -0.0009455 | -0.00285 | -0.00814
-0.73 | -0.000856 | -0.003055 | -0.007615
-0.72 | -0.0007735 | -0.00278 | -0.007955
-0.71 | -0.000781 | -0.00271 | -0.007615
-0.7 | -0.000711 | -0.002525 | -0.00733
-0.69 | -0.000701 | -0.002415 | -0.00707
-0.68 | -0.000715 | -0.002335 | -0.00658
-0.67 | -0.000573 | -0.00206 | -0.006385
-0.66 | -0.0005045 | -0.00208 | -0.0066
-0.65 | -0.0006405 | -0.002165 | -0.007095
-0.64 | -0.0006185 | -0.00228 | -0.005695
-0.63 | -0.000546 | -0.00219 | -0.00509
-0.62 | -0.000499 | -0.0018335 | -0.0062
-0.61 | -0.000508 | -0.0016165 | -0.005835
-0.6 | -0.0005125 | -0.001972 | -0.00489
-0.59 | -0.0004385 | -0.001914 | -0.00539
-0.58 | -0.000481 | -0.001564 | -0.00539
-0.57 | -0.000411 | -0.001432 | -0.00449
-0.56 | -0.000336 | -0.001347 | -0.00488
-0.55 | -0.0003455 | -0.0013745 | -0.00483
-0.54 | -0.000326 | -0.001214 | -0.00406
-0.53 | -0.0002845 | -0.001217 | -0.003805
-0.52 | -0.000271 | -0.0010355 | -0.00318
-0.51 | -0.00022 | -0.000833 | -0.002755
-0.5 | -9.25e-05 | -0.0006935 | -0.00257
-0.49 | -5.85e-05 | -0.0004525 | -0.001655
-0.48 | 8.5e-06 | -0.000158 | -0.00048
-0.47 | 0.000178 | 0.000437 | 0.00057
-0.46 | 0.0003965 | 0.000891 | 0.00236
-0.45 | 0.0006015 | 0.0018065 | 0.004935
-0.44 | 0.000987 | 0.00278 | 0.00842
-0.43 | 0.0014835 | 0.0041445 | 0.012885
-0.42 | 0.0021495 | 0.006164 | 0.01944
-0.41 | 0.002966 | 0.0091015 | 0.02851
-0.4 | 0.0042645 | 0.0133275 | 0.041255
-0.39 | 0.0058965 | 0.01788 | 0.058595
-0.38 | 0.0082125 | 0.02509 | 0.08278
-0.37 | 0.0113305 | 0.034845 | 0.117145
-0.36 | 0.0165875 | 0.047545 | 0.165195
-0.35 | 0.0228865 | 0.067115 | 0.23058
-0.34 | 0.030365 | 0.092115 | 0.32
-0.33 | 0.040995 | 0.128705 | 0.4386
-0.32 | 0.057475 | 0.180575 | 0.61075
-0.31 | 0.078475 | 0.241835 | 0.85265
-0.3 | 0.10942 | 0.33175 | 1.17625
-0.29 | 0.15197 | 0.44415 | 1.6146
-0.28 | 0.207795 | 0.61735 | 2.20705
-0.27 | 0.27595 | 0.83115 | 3.026
-0.26 | 0.373 | 1.13205 | 4.0775
-0.25 | 0.5103 | 1.571 | 5.512
-0.24 | 0.69805 | 2.06595 | 7.535
-0.23 | 0.94895 | 2.792 | 10.16
-0.22 | 1.24595 | 3.7225 | 13.6425
-0.21 | 1.71905 | 5.0235 | 18.0865
-0.2 | 2.30435 | 6.7915 | 24.205
-0.19 | 3.11 | 8.879 | 31.81
-0.18 | 4.1315 | 12.0515 | 41.845
-0.17 | 5.4305 | 15.9265 | 55.345
-0.16 | 7.371 | 20.537 | 70.665
-0.15 | 9.648 | 27.275 | 90.76
-0.14 | 12.695 | 35.63 | 113.205
-0.13 | 16.577 | 45.53 | 142.18
-0.12 | 21.65 | 59.14 | 177.03
-0.11 | 28.32 | 74.505 | 212.2
-0.1 | 36.79 | 95.61 | 253.75
-0.09 | 48.025 | 119.8 | 296.8
-0.08 | 59.535 | 146.535 | 343.6
-0.07 | 75.675 | 177.95 | 394.1
-0.06 | 93.965 | 218.45 | 443.5
-0.05 | 113.24 | 259.45 | 496.5
-0.04 | 138.4 | 301.25 | 551.35
-0.03 | 167.4 | 349.5 | 600
-0.02 | 198.65 | 400.85 | 651.7
-0.01 | 231.75 | 457.65 | 706.6
0 | 266.55 | 508.9 | 750.7
0.01 | 294.7 | 556.15 | 793.5
0.02 | 335.1 | 604.3 | 843
0.03 | 368.85 | 659.65 | 883
0.04 | 400.3 | 707.2 | 920
0.05 | 429.8 | 748.05 | 950.5
0.06 | 448.3 | 796.5 | 988.5
0.07 | 475 | 835.5 | 1027
0.08 | 486.65 | 864.5 | 1048
0.09 | 505.55 | 902 | 1074
0.1 | 502.35 | 935.5 | 1092.5
0.11 | 510.15 | 966 | 1122
0.12 | 520 | 998 | 1147.5
0.13 | 505 | 1008 | 1149.5
0.14 | 504 | 1024.5 | 1155
0.15 | 484.5 | 1056 | 1181.5
0.16 | 470.5 | 1073 | 1196
0.17 | 451.5 | 1085.5 | 1194
0.18 | 435.5 | 1094 | 1202.5
0.19 | 427 | 1106.5 | 1203
0.2 | 405 | 1127 | 1219
0.21 | 379 | 1131.5 | 1227
0.22 | 352 | 1122.5 | 1214.5
0.23 | 339 | 1133 | 1218.5
0.24 | 326.5 | 1150 | 1218
0.25 | 310 | 1139.5 | 1215
0.26 | 283.5 | 1135 | 1209.5
0.27 | 259 | 1131 | 1199.5
0.28 | 253.5 | 1128 | 1189.5
0.29 | 230.5 | 1135.5 | 1188.5
0.3 | 219.5 | 1124.5 | 1188
0.31 | 213 | 1110.5 | 1171
0.32 | 190.5 | 1099.5 | 1159
0.33 | 181.5 | 1089.5 | 1140
0.34 | 165 | 1076 | 1131
0.35 | 156 | 1062 | 1123
0.36 | 152.5 | 1050.5 | 1110
0.37 | 136.5 | 1032.5 | 1099.5
0.38 | 122 | 1014.5 | 1067.5
0.39 | 122.5 | 991 | 1050.5
0.4 | 119 | 971 | 1037.5
0.41 | 104 | 950.5 | 1020.5
0.42 | 104.5 | 932 | 1002.5
0.43 | 88 | 910 | 974.5
0.44 | 84 | 873.5 | 952
0.45 | 93 | 853 | 940.5
0.46 | 72.5 | 823.5 | 917.5
0.47 | 74.5 | 793.5 | 877.5
0.48 | 72 | 771.5 | 850
0.49 | 63 | 735 | 840
0.5 | 70 | 717 | 840