## IDS-VDS Characteristic (mA-mm)
VGS (V) | VDS = 0.100 V | VDS = 0.500 V | VDS = 0.900 V
-0.75 | 0.00025505 | 0.0009863 | 0.0032095
-0.74 | 0.00024312 | 0.0009526 | 0.0031275
-0.73 | 0.00023371 | 0.000922 | 0.0030414
-0.72 | 0.00022367 | 0.0008885 | 0.0029515
-0.71 | 0.00021302 | 0.0008628 | 0.0028524
-0.7 | 0.00020472 | 0.0008385 | 0.0027743
-0.69 | 0.00019476 | 0.0008074 | 0.0026857
-0.68 | 0.00018817 | 0.0007738 | 0.0026092
-0.67 | 0.000179 | 0.0007458 | 0.002514
-0.66 | 0.00017222 | 0.0007158 | 0.0024244
-0.65 | 0.00016389 | 0.0006938 | 0.002363
-0.64 | 0.00015722 | 0.0006734 | 0.0023034
-0.63 | 0.00015096 | 0.0006464 | 0.0022332
-0.62 | 0.00014401 | 0.0006233 | 0.0021451
-0.61 | 0.00013769 | 0.0006013 | 0.0020935
-0.6 | 0.0001314 | 0.0005844 | 0.0020248
-0.59 | 0.00012687 | 0.0005618 | 0.001953
-0.58 | 0.00011952 | 0.0005381 | 0.0018951
-0.57 | 0.00011455 | 0.00052 | 0.001847
-0.56 | 0.000109 | 0.0005016 | 0.0017844
-0.55 | 0.00010448 | 0.00049016 | 0.0017275
-0.54 | 0.0001002 | 0.00046987 | 0.0016826
-0.53 | 9.689e-05 | 0.00045647 | 0.0016317
-0.52 | 9.197e-05 | 0.00044132 | 0.0015837
-0.51 | 8.947e-05 | 0.00042883 | 0.0015435
-0.5 | 8.659e-05 | 0.00041834 | 0.0015192
-0.49 | 8.477e-05 | 0.00041079 | 0.0014726
-0.48 | 8.407e-05 | 0.00040227 | 0.001457
-0.47 | 8.425e-05 | 0.00039988 | 0.0014552
-0.46 | 8.618e-05 | 0.00040318 | 0.0014555
-0.45 | 8.928e-05 | 0.00041283 | 0.0014779
-0.44 | 9.646e-05 | 0.0004299 | 0.0015317
-0.43 | 0.00010599 | 0.00045761 | 0.001624
-0.42 | 0.00012259 | 0.000506 | 0.0017648
-0.41 | 0.00014426 | 0.00056898 | 0.0019747
-0.4 | 0.00017756 | 0.0006718 | 0.0022884
-0.39 | 0.00022351 | 0.0008182 | 0.0027443
-0.38 | 0.00028895 | 0.0010032 | 0.0033631
-0.37 | 0.00037866 | 0.0012864 | 0.0042722
-0.36 | 0.00050221 | 0.0016574 | 0.0055244
-0.35 | 0.0006923 | 0.0021843 | 0.0074
-0.34 | 0.0009448 | 0.0029214 | 0.009862
-0.33 | 0.0012605 | 0.0039246 | 0.013369
-0.32 | 0.0017404 | 0.0053344 | 0.018169
-0.31 | 0.0023452 | 0.00732 | 0.024817
-0.3 | 0.003239 | 0.009919 | 0.034231
-0.29 | 0.004403 | 0.013597 | 0.046873
-0.28 | 0.006145 | 0.018311 | 0.06457
-0.27 | 0.008324 | 0.025331 | 0.08818
-0.26 | 0.011397 | 0.034148 | 0.12143
-0.25 | 0.015449 | 0.04688 | 0.16565
-0.24 | 0.020974 | 0.06403 | 0.2258
-0.23 | 0.028739 | 0.08623 | 0.3083
-0.22 | 0.038932 | 0.11732 | 0.41655
-0.21 | 0.05303 | 0.15741 | 0.56553
-0.2 | 0.07194 | 0.21223 | 0.7654
-0.19 | 0.0975 | 0.28685 | 1.0268
-0.18 | 0.13069 | 0.38344 | 1.3743
-0.17 | 0.17763 | 0.51772 | 1.8334
-0.16 | 0.23636 | 0.685 | 2.4144
-0.15 | 0.31644 | 0.908 | 3.1823
-0.14 | 0.42504 | 1.2052 | 4.1605
-0.13 | 0.56136 | 1.5964 | 5.3795
-0.12 | 0.745 | 2.0894 | 6.91
-0.11 | 0.9795 | 2.7323 | 8.757
-0.1 | 1.3009 | 3.5166 | 10.977
-0.09 | 1.6958 | 4.5674 | 13.704
-0.08 | 2.2124 | 5.82 | 16.805
-0.07 | 2.869 | 7.409 | 20.379
-0.06 | 3.6674 | 9.284 | 24.501
-0.05 | 4.7188 | 11.614 | 29.162
-0.04 | 5.886 | 14.37 | 34.333
-0.03 | 7.415 | 17.531 | 39.865
-0.02 | 9.165 | 21.253 | 46.192
-0.01 | 11.341 | 25.403 | 52.922
0 | 13.731 | 30.262 | 60.23
0.01 | 16.599 | 35.492 | 67.86
0.02 | 19.65 | 41.333 | 75.96
0.03 | 23.195 | 47.526 | 84.5
0.04 | 27.002 | 54.432 | 93.53
0.05 | 31.075 | 61.51 | 102.94
0.06 | 35.592 | 69.24 | 112.56
0.07 | 40.146 | 77.44 | 122.8
0.08 | 45.076 | 85.97 | 132.92
0.09 | 49.97 | 94.85 | 143.6
0.1 | 55.034 | 103.9 | 154.37
0.11 | 60.07 | 113.4 | 165.47
0.12 | 65.24 | 123.27 | 176.91
0.13 | 70.44 | 133.28 | 188.29
0.14 | 75.36 | 143.36 | 199.88
0.15 | 80.47 | 153.84 | 211.56
0.16 | 85.23 | 164.61 | 223.56
0.17 | 89.97 | 175.36 | 235.37
0.18 | 94.35 | 186.27 | 247.44
0.19 | 98.66 | 197.18 | 259.48
0.2 | 102.91 | 208.43 | 271.65
0.21 | 106.78 | 219.84 | 284.02
0.22 | 110.66 | 231.06 | 295.97
0.23 | 114.07 | 242.53 | 308.29
0.24 | 117.39 | 253.74 | 320.52
0.25 | 120.68 | 265.33 | 332.76
0.26 | 123.54 | 276.63 | 344.96
0.27 | 126.4 | 288.08 | 356.93
0.28 | 128.93 | 299.34 | 368.96
0.29 | 131.36 | 310.64 | 380.88
0.3 | 133.67 | 322.04 | 392.8
0.31 | 135.83 | 333.25 | 404.47
0.32 | 137.87 | 344.39 | 416.24
0.33 | 139.79 | 355.21 | 427.84
0.34 | 141.58 | 366.17 | 439.23
0.35 | 143.08 | 376.94 | 450.63
0.36 | 144.7 | 387.51 | 461.52
0.37 | 146.15 | 398.13 | 472.77
0.38 | 147.57 | 408.22 | 483.63
0.39 | 148.88 | 418.37 | 494.26
0.4 | 149.93 | 428.21 | 504.79
0.41 | 151.14 | 437.86 | 515
0.42 | 152.18 | 447.37 | 525.32
0.43 | 153.06 | 456.57 | 535.22
0.44 | 154.09 | 465.54 | 544.88
0.45 | 154.88 | 474.2 | 554.37
0.46 | 155.71 | 482.76 | 563.7
0.47 | 156.53 | 490.77 | 572.5
0.48 | 157.15 | 498.68 | 581.4
0.49 | 157.93 | 506.22 | 589.8
0.5 | 158.62 | 513.52 | 598.2

## Tranconductance (mS-mm)
VGS (V) | VDS = 0.100 V | VDS = 0.500 V | VDS = 0.900 V
-0.75 | -0.001193 | -0.00337 | -0.0082
-0.74 | -0.001067 | -0.003215 | -0.008405
-0.73 | -0.0009725 | -0.003205 | -0.0088
-0.72 | -0.0010345 | -0.00296 | -0.00945
-0.71 | -0.0009475 | -0.0025 | -0.00886
-0.7 | -0.000913 | -0.00277 | -0.008335
-0.69 | -0.0008275 | -0.003235 | -0.008255
-0.68 | -0.000788 | -0.00308 | -0.008585
-0.67 | -0.0007975 | -0.0029 | -0.00924
-0.66 | -0.0007555 | -0.0026 | -0.00755
-0.65 | -0.00075 | -0.00212 | -0.00605
-0.64 | -0.0006465 | -0.00237 | -0.00649
-0.63 | -0.0006605 | -0.002505 | -0.007915
-0.62 | -0.0006635 | -0.002255 | -0.006985
-0.61 | -0.0006305 | -0.001945 | -0.006015
-0.6 | -0.000541 | -0.001975 | -0.007025
-0.59 | -0.000594 | -0.002315 | -0.006485
-0.58 | -0.000616 | -0.00209 | -0.0053
-0.57 | -0.000526 | -0.001825 | -0.005535
-0.56 | -0.0005035 | -0.001492 | -0.005975
-0.55 | -0.00044 | -0.0015865 | -0.00509
-0.54 | -0.0003795 | -0.0016845 | -0.00479
-0.53 | -0.0004115 | -0.0014275 | -0.004945
-0.52 | -0.000371 | -0.001382 | -0.00441
-0.51 | -0.000269 | -0.001149 | -0.003225
-0.5 | -0.000235 | -0.000902 | -0.003545
-0.49 | -0.000126 | -0.0008035 | -0.00311
-0.48 | -2.6e-05 | -0.0005455 | -0.00087
-0.47 | 0.0001055 | 4.55e-05 | -7.5e-05
-0.46 | 0.0002515 | 0.0006475 | 0.001135
-0.45 | 0.000514 | 0.001336 | 0.00381
-0.44 | 0.0008355 | 0.002239 | 0.007305
-0.43 | 0.0013065 | 0.003805 | 0.011655
-0.42 | 0.0019135 | 0.0055685 | 0.017535
-0.41 | 0.0027485 | 0.00829 | 0.02618
-0.4 | 0.0039625 | 0.012461 | 0.03848
-0.39 | 0.0055695 | 0.01657 | 0.053735
-0.38 | 0.0077575 | 0.02341 | 0.076395
-0.37 | 0.010663 | 0.03271 | 0.108065
-0.36 | 0.015682 | 0.044895 | 0.15639
-0.35 | 0.0221295 | 0.0632 | 0.21688
-0.34 | 0.02841 | 0.087015 | 0.29845
-0.33 | 0.03978 | 0.12065 | 0.41535
-0.32 | 0.054235 | 0.16977 | 0.5724
-0.31 | 0.07493 | 0.22923 | 0.8031
-0.3 | 0.10289 | 0.31385 | 1.1028
-0.29 | 0.1453 | 0.4196 | 1.51695
-0.28 | 0.19605 | 0.5867 | 2.06535
-0.27 | 0.2626 | 0.79185 | 2.843
-0.26 | 0.35625 | 1.07745 | 3.8735
-0.25 | 0.47885 | 1.4941 | 5.2185
-0.24 | 0.6645 | 1.9675 | 7.1325
-0.23 | 0.8979 | 2.6645 | 9.5375
-0.22 | 1.21455 | 3.559 | 12.8615
-0.21 | 1.6504 | 4.7455 | 17.4425
-0.2 | 2.2235 | 6.472 | 23.0635
-0.19 | 2.9375 | 8.5605 | 30.445
-0.18 | 4.0065 | 11.5435 | 40.33
-0.17 | 5.2835 | 15.078 | 52.005
-0.16 | 6.9405 | 19.514 | 67.445
-0.15 | 9.434 | 26.01 | 87.305
-0.14 | 12.246 | 34.42 | 109.86
-0.13 | 15.998 | 44.21 | 137.475
-0.12 | 20.907 | 56.795 | 168.875
-0.11 | 27.795 | 71.36 | 203.35
-0.1 | 35.815 | 91.755 | 247.35
-0.09 | 45.575 | 115.17 | 291.4
-0.08 | 58.66 | 142.08 | 333.75
-0.07 | 72.75 | 173.2 | 384.8
-0.06 | 92.49 | 210.25 | 439.15
-0.05 | 110.93 | 254.3 | 491.6
-0.04 | 134.81 | 295.85 | 535.15
-0.03 | 163.95 | 344.15 | 592.95
-0.02 | 196.3 | 393.6 | 652.85
-0.01 | 228.3 | 450.45 | 701.9
0 | 262.9 | 504.45 | 746.9
0.01 | 295.95 | 553.55 | 786.5
0.02 | 329.8 | 601.7 | 832
0.03 | 367.6 | 654.95 | 878.5
0.04 | 394 | 699.2 | 922
0.05 | 429.5 | 740.4 | 951.5
0.06 | 453.55 | 796.5 | 993
0.07 | 474.2 | 836.5 | 1018
0.08 | 491.2 | 870.5 | 1040
0.09 | 497.9 | 896.5 | 1072.5
0.1 | 505 | 927.5 | 1093.5
0.11 | 510.3 | 968.5 | 1127
0.12 | 518.5 | 994 | 1141
0.13 | 506 | 1004.5 | 1148.5
0.14 | 501.5 | 1028 | 1163.5
0.15 | 493.5 | 1062.5 | 1184
0.16 | 475 | 1076 | 1190.5
0.17 | 456 | 1083 | 1194
0.18 | 434.5 | 1091 | 1205.5
0.19 | 428 | 1108 | 1210.5
0.2 | 406 | 1133 | 1227
0.21 | 387.5 | 1131.5 | 1216
0.22 | 364.5 | 1134.5 | 1213.5
0.23 | 336.5 | 1134 | 1227.5
0.24 | 330.5 | 1140 | 1223.5
0.25 | 307.5 | 1144.5 | 1222
0.26 | 286 | 1137.5 | 1208.5
0.27 | 269.5 | 1135.5 | 1200
0.28 | 248 | 1128 | 1197.5
0.29 | 237 | 1135 | 1192
0.3 | 223.5 | 1130.5 | 1179.5
0.31 | 210 | 1117.5 | 1172
0.32 | 198 | 1098 | 1168.5
0.33 | 185.5 | 1089 | 1149.5
0.34 | 164.5 | 1086.5 | 1139.5
0.35 | 156 | 1067 | 1114.5
0.36 | 153.5 | 1059.5 | 1107
0.37 | 143.5 | 1035.5 | 1105.5
0.38 | 136.5 | 1012 | 1074.5
0.39 | 118 | 999.5 | 1058
0.4 | 113 | 974.5 | 1037
0.41 | 112.5 | 958 | 1026.5
0.42 | 96 | 935.5 | 1011
0.43 | 95.5 | 908.5 | 978
0.44 | 91 | 881.5 | 957.5
0.45 | 81 | 861 | 941
0.46 | 82.5 | 828.5 | 906.5
0.47 | 72 | 796 | 885
0.48 | 70 | 772.5 | 865
0.49 | 73.5 | 742 | 840
0.5 | 69 | 730 | 840