## IDS-VDS Characteristic (mA-mm)
VGS (V) | VDS = 0.100 V | VDS = 0.500 V | VDS = 0.900 V
-0.75 | 0.00023923 | 0.0009105 | 0.0029395
-0.74 | 0.0002282 | 0.0008874 | 0.0028605
-0.73 | 0.00021776 | 0.0008606 | 0.0027763
-0.72 | 0.00020896 | 0.0008288 | 0.0026962
-0.71 | 0.00019985 | 0.0008007 | 0.0026089
-0.7 | 0.00019063 | 0.0007747 | 0.0025449
-0.69 | 0.00018167 | 0.0007457 | 0.0024776
-0.68 | 0.00017515 | 0.000719 | 0.0023851
-0.67 | 0.00016881 | 0.0006911 | 0.0023301
-0.66 | 0.00015993 | 0.0006665 | 0.0022524
-0.65 | 0.00015369 | 0.0006442 | 0.0021714
-0.64 | 0.00014674 | 0.0006201 | 0.0021086
-0.63 | 0.00014003 | 0.0005975 | 0.002058
-0.62 | 0.00013343 | 0.000582 | 0.0019826
-0.61 | 0.00012885 | 0.0005555 | 0.0019145
-0.6 | 0.00012252 | 0.0005383 | 0.0018613
-0.59 | 0.00011722 | 0.000521 | 0.0018063
-0.58 | 0.00011238 | 0.0005031 | 0.001743
-0.57 | 0.0001069 | 0.00048584 | 0.0017049
-0.56 | 0.0001026 | 0.00047246 | 0.0016421
-0.55 | 9.817e-05 | 0.00045312 | 0.0015973
-0.54 | 9.521e-05 | 0.0004365 | 0.0015573
-0.53 | 9.162e-05 | 0.00042768 | 0.0015091
-0.52 | 8.818e-05 | 0.00041118 | 0.0014703
-0.51 | 8.552e-05 | 0.00040481 | 0.0014401
-0.5 | 8.336e-05 | 0.00039256 | 0.001414
-0.49 | 8.251e-05 | 0.00038692 | 0.001387
-0.48 | 8.16e-05 | 0.00038186 | 0.0013796
-0.47 | 8.266e-05 | 0.00038441 | 0.0013814
-0.46 | 8.51e-05 | 0.00038982 | 0.0013996
-0.45 | 9.079e-05 | 0.00040606 | 0.0014381
-0.44 | 9.811e-05 | 0.00043021 | 0.0015201
-0.43 | 0.00011108 | 0.00046354 | 0.0016289
-0.42 | 0.00012969 | 0.0005207 | 0.0018091
-0.41 | 0.00015582 | 0.0006063 | 0.002066
-0.4 | 0.00019508 | 0.0007256 | 0.0024274
-0.39 | 0.0002464 | 0.0008828 | 0.002971
-0.38 | 0.00032376 | 0.0011209 | 0.0037186
-0.37 | 0.00042173 | 0.0014272 | 0.0048
-0.36 | 0.0005733 | 0.0018791 | 0.006339
-0.35 | 0.0007669 | 0.0024709 | 0.008424
-0.34 | 0.001042 | 0.0033382 | 0.011387
-0.33 | 0.001416 | 0.0044922 | 0.015366
-0.32 | 0.0019219 | 0.006109 | 0.021049
-0.31 | 0.002639 | 0.008384 | 0.028754
-0.3 | 0.0035938 | 0.011306 | 0.039611
-0.29 | 0.0049668 | 0.015535 | 0.054096
-0.28 | 0.006835 | 0.020977 | 0.07449
-0.27 | 0.009401 | 0.028802 | 0.10243
-0.26 | 0.012648 | 0.039056 | 0.13921
-0.25 | 0.017298 | 0.052757 | 0.19025
-0.24 | 0.023475 | 0.07236 | 0.25835
-0.23 | 0.032049 | 0.0974 | 0.34961
-0.22 | 0.043395 | 0.13223 | 0.47426
-0.21 | 0.0588 | 0.17625 | 0.6387
-0.2 | 0.08004 | 0.23869 | 0.8613
-0.19 | 0.10704 | 0.32063 | 1.1505
-0.18 | 0.14464 | 0.42857 | 1.5414
-0.17 | 0.19352 | 0.5732 | 2.043
-0.16 | 0.25818 | 0.758 | 2.6925
-0.15 | 0.34724 | 1.0077 | 3.5071
-0.14 | 0.4604 | 1.3344 | 4.5671
-0.13 | 0.6113 | 1.7467 | 5.924
-0.12 | 0.8075 | 2.2921 | 7.571
-0.11 | 1.0651 | 2.9756 | 9.5
-0.1 | 1.4008 | 3.8583 | 11.9
-0.09 | 1.8275 | 4.9469 | 14.723
-0.08 | 2.3927 | 6.327 | 18.004
-0.07 | 3.0654 | 8.005 | 21.757
-0.06 | 3.9513 | 10.017 | 25.954
-0.05 | 5.0086 | 12.456 | 30.813
-0.04 | 6.297 | 15.267 | 36.024
-0.03 | 7.864 | 18.665 | 41.908
-0.02 | 9.712 | 22.47 | 48.153
-0.01 | 11.929 | 26.817 | 55.052
0 | 14.434 | 31.687 | 62.55
0.01 | 17.356 | 37.142 | 70.31
0.02 | 20.422 | 43.022 | 78.51
0.03 | 24.142 | 49.487 | 87.25
0.04 | 27.902 | 56.411 | 96.29
0.05 | 32.115 | 63.68 | 105.71
0.06 | 36.55 | 71.49 | 115.49
0.07 | 41.136 | 79.71 | 125.69
0.08 | 46.133 | 88.33 | 136.11
0.09 | 50.959 | 97.23 | 146.65
0.1 | 56.15 | 106.44 | 157.65
0.11 | 61.02 | 115.83 | 168.78
0.12 | 66.36 | 125.85 | 180.12
0.13 | 71.41 | 135.84 | 191.54
0.14 | 76.4 | 146.06 | 203.15
0.15 | 81.49 | 156.67 | 214.96
0.16 | 86.13 | 167.19 | 226.88
0.17 | 90.96 | 178.06 | 238.75
0.18 | 95.19 | 188.97 | 250.62
0.19 | 99.59 | 200 | 262.81
0.2 | 103.71 | 211.22 | 274.99
0.21 | 107.61 | 222.5 | 287.18
0.22 | 111.36 | 233.74 | 299.44
0.23 | 114.72 | 245.11 | 311.44
0.24 | 118.05 | 256.56 | 323.68
0.25 | 121.2 | 267.88 | 335.9
0.26 | 124.12 | 279.28 | 347.96
0.27 | 126.85 | 290.65 | 360
0.28 | 129.42 | 301.98 | 372.01
0.29 | 131.96 | 313.3 | 383.84
0.3 | 134.08 | 324.44 | 395.75
0.31 | 136.35 | 335.69 | 407.53
0.32 | 138.2 | 346.75 | 418.98
0.33 | 140.15 | 357.73 | 430.6
0.34 | 142 | 368.52 | 442.05
0.35 | 143.5 | 379.17 | 453.23
0.36 | 145.03 | 389.68 | 464.47
0.37 | 146.45 | 400.19 | 475.33
0.38 | 147.71 | 410.42 | 486.19
0.39 | 149.06 | 420.32 | 496.76
0.4 | 150.14 | 430.09 | 507.08
0.41 | 151.28 | 439.72 | 517.38
0.42 | 152.34 | 449.15 | 527.51
0.43 | 153.34 | 458.32 | 537.35
0.44 | 154.16 | 467.06 | 546.96
0.45 | 155.07 | 475.67 | 556.36
0.46 | 155.85 | 484.11 | 565.5
0.47 | 156.59 | 492.18 | 574.3
0.48 | 157.51 | 499.95 | 583
0.49 | 157.99 | 507.32 | 591.6
0.5 | 158.7 | 514.52 | 599.9

## Tranconductance (mS-mm)
VGS (V) | VDS = 0.100 V | VDS = 0.500 V | VDS = 0.900 V
-0.75 | -0.001103 | -0.00231 | -0.0079
-0.74 | -0.0010735 | -0.002495 | -0.00816
-0.73 | -0.000962 | -0.00293 | -0.008215
-0.72 | -0.0008955 | -0.002995 | -0.00837
-0.71 | -0.0009165 | -0.002705 | -0.007565
-0.7 | -0.000909 | -0.00275 | -0.006565
-0.69 | -0.000774 | -0.002785 | -0.00799
-0.68 | -0.000643 | -0.00273 | -0.007375
-0.67 | -0.000761 | -0.002625 | -0.006635
-0.66 | -0.000756 | -0.002345 | -0.007935
-0.65 | -0.0006595 | -0.00232 | -0.00719
-0.64 | -0.000683 | -0.002335 | -0.00567
-0.63 | -0.0006655 | -0.001905 | -0.0063
-0.62 | -0.000559 | -0.0021 | -0.007175
-0.61 | -0.0005455 | -0.002185 | -0.006065
-0.6 | -0.0005815 | -0.001725 | -0.00541
-0.59 | -0.000507 | -0.00176 | -0.005915
-0.58 | -0.000516 | -0.001758 | -0.00507
-0.57 | -0.000489 | -0.001532 | -0.005045
-0.56 | -0.0004365 | -0.001636 | -0.00538
-0.55 | -0.0003695 | -0.001798 | -0.00424
-0.54 | -0.0003275 | -0.001272 | -0.00441
-0.53 | -0.0003515 | -0.001266 | -0.00435
-0.52 | -0.000305 | -0.0011435 | -0.00345
-0.51 | -0.000241 | -0.000931 | -0.002815
-0.5 | -0.0001505 | -0.0008945 | -0.002655
-0.49 | -8.8e-05 | -0.000535 | -0.00172
-0.48 | 7.5e-06 | -0.0001255 | -0.00028
-0.47 | 0.000175 | 0.000398 | 0.001
-0.46 | 0.0004065 | 0.0010825 | 0.002835
-0.45 | 0.0006505 | 0.0020195 | 0.006025
-0.44 | 0.0010145 | 0.002874 | 0.00954
-0.43 | 0.001579 | 0.0045245 | 0.01445
-0.42 | 0.002237 | 0.007138 | 0.021855
-0.41 | 0.0032695 | 0.010245 | 0.030915
-0.4 | 0.004529 | 0.013825 | 0.04525
-0.39 | 0.006434 | 0.019765 | 0.06456
-0.38 | 0.0087665 | 0.02722 | 0.09145
-0.37 | 0.012477 | 0.03791 | 0.13102
-0.36 | 0.0172585 | 0.052185 | 0.1812
-0.35 | 0.023435 | 0.072955 | 0.2524
-0.34 | 0.032455 | 0.101065 | 0.3471
-0.33 | 0.043995 | 0.13854 | 0.4831
-0.32 | 0.06115 | 0.19459 | 0.6694
-0.31 | 0.083595 | 0.25985 | 0.9281
-0.3 | 0.11639 | 0.35755 | 1.2671
-0.29 | 0.16206 | 0.48355 | 1.74395
-0.28 | 0.22171 | 0.66335 | 2.4167
-0.27 | 0.29065 | 0.90395 | 3.236
-0.26 | 0.39485 | 1.19775 | 4.391
-0.25 | 0.54135 | 1.6652 | 5.957
-0.24 | 0.73755 | 2.23215 | 7.968
-0.23 | 0.996 | 2.9935 | 10.7955
-0.22 | 1.33755 | 3.9425 | 14.4545
-0.21 | 1.83225 | 5.323 | 19.352
-0.2 | 2.412 | 7.219 | 25.59
-0.19 | 3.23 | 9.494 | 34.005
-0.18 | 4.324 | 12.6285 | 44.625
-0.17 | 5.677 | 16.4715 | 57.555
-0.16 | 7.686 | 21.725 | 73.205
-0.15 | 10.111 | 28.82 | 93.73
-0.14 | 13.203 | 36.95 | 120.845
-0.13 | 17.355 | 47.885 | 150.195
-0.12 | 22.69 | 61.445 | 178.8
-0.11 | 29.665 | 78.31 | 216.45
-0.1 | 38.12 | 98.565 | 261.15
-0.09 | 49.595 | 123.435 | 305.2
-0.08 | 61.895 | 152.905 | 351.7
-0.07 | 77.93 | 184.5 | 397.5
-0.06 | 97.16 | 222.55 | 452.8
-0.05 | 117.285 | 262.5 | 503.5
-0.04 | 142.77 | 310.45 | 554.75
-0.03 | 170.75 | 360.15 | 606.45
-0.02 | 203.25 | 407.6 | 657.2
-0.01 | 236.1 | 460.85 | 719.85
0 | 271.35 | 516.25 | 762.9
0.01 | 299.4 | 566.75 | 798
0.02 | 339.3 | 617.25 | 847
0.03 | 374 | 669.45 | 889
0.04 | 398.65 | 709.65 | 923
0.05 | 432.4 | 753.95 | 960
0.06 | 451.05 | 801.5 | 999
0.07 | 479.15 | 842 | 1031
0.08 | 491.15 | 876 | 1048
0.09 | 500.85 | 905.5 | 1077
0.1 | 503.05 | 930 | 1106.5
0.11 | 510.5 | 970.5 | 1123.5
0.12 | 519.5 | 1000.5 | 1138
0.13 | 502 | 1010.5 | 1151.5
0.14 | 504 | 1041.5 | 1171
0.15 | 486.5 | 1056.5 | 1186.5
0.16 | 473.5 | 1069.5 | 1189.5
0.17 | 453 | 1089 | 1187
0.18 | 431.5 | 1097 | 1203
0.19 | 426 | 1112.5 | 1218.5
0.2 | 401 | 1125 | 1218.5
0.21 | 382.5 | 1126 | 1222.5
0.22 | 355.5 | 1130.5 | 1213
0.23 | 334.5 | 1141 | 1212
0.24 | 324 | 1138.5 | 1223
0.25 | 303.5 | 1136 | 1214
0.26 | 282.5 | 1138.5 | 1205
0.27 | 265 | 1135 | 1202.5
0.28 | 255.5 | 1132.5 | 1192
0.29 | 233 | 1123 | 1187
0.3 | 219.5 | 1119.5 | 1184.5
0.31 | 206 | 1115.5 | 1161.5
0.32 | 190 | 1102 | 1153.5
0.33 | 190 | 1088.5 | 1153.5
0.34 | 167.5 | 1072 | 1131.5
0.35 | 151.5 | 1058 | 1121
0.36 | 147.5 | 1051 | 1105
0.37 | 134 | 1037 | 1086
0.38 | 130.5 | 1006.5 | 1071.5
0.39 | 121.5 | 983.5 | 1044.5
0.4 | 111 | 970 | 1031
0.41 | 110 | 953 | 1021.5
0.42 | 103 | 930 | 998.5
0.43 | 91 | 895.5 | 972.5
0.44 | 86.5 | 867.5 | 950.5
0.45 | 84.5 | 852.5 | 927
0.46 | 76 | 825.5 | 897
0.47 | 83 | 792 | 875
0.48 | 70 | 757 | 865
0.49 | 59.5 | 728.5 | 845
0.5 | 71 | 720 | 830