## IDS-VDS Characteristic (mA-mm)
VGS (V) | VDS = 0.100 V | VDS = 0.500 V | VDS = 0.900 V
-0.75 | 0.00027855 | 0.0010699 | 0.0034066
-0.74 | 0.00026572 | 0.0010308 | 0.0033061
-0.73 | 0.00025507 | 0.0009994 | 0.0032083
-0.72 | 0.00024569 | 0.0009611 | 0.0031111
-0.71 | 0.00023448 | 0.0009295 | 0.0030245
-0.7 | 0.00022635 | 0.0008974 | 0.0029491
-0.69 | 0.00021523 | 0.0008695 | 0.00286
-0.68 | 0.00020474 | 0.0008347 | 0.0027507
-0.67 | 0.00019731 | 0.0008146 | 0.0026832
-0.66 | 0.00018885 | 0.0007805 | 0.0025939
-0.65 | 0.00018094 | 0.0007535 | 0.0025195
-0.64 | 0.00017145 | 0.0007236 | 0.0024502
-0.63 | 0.00016428 | 0.0006989 | 0.0023749
-0.62 | 0.00015642 | 0.000671 | 0.0022904
-0.61 | 0.00014971 | 0.0006477 | 0.0022324
-0.6 | 0.00014345 | 0.0006255 | 0.0021564
-0.59 | 0.00013611 | 0.0006022 | 0.0021018
-0.58 | 0.00013023 | 0.0005856 | 0.0020323
-0.57 | 0.00012496 | 0.0005606 | 0.0019625
-0.56 | 0.0001193 | 0.0005422 | 0.0019031
-0.55 | 0.00011386 | 0.0005259 | 0.0018474
-0.54 | 0.00010964 | 0.0005085 | 0.0017962
-0.53 | 0.00010368 | 0.0004926 | 0.0017477
-0.52 | 0.00010056 | 0.00047712 | 0.0016979
-0.51 | 9.644e-05 | 0.0004634 | 0.001647
-0.5 | 9.426e-05 | 0.00045045 | 0.0016167
-0.49 | 9.139e-05 | 0.000443 | 0.0015808
-0.48 | 8.949e-05 | 0.00043708 | 0.0015792
-0.47 | 9.081e-05 | 0.00043531 | 0.0015562
-0.46 | 9.19e-05 | 0.00043726 | 0.0015737
-0.45 | 9.648e-05 | 0.00044544 | 0.0015979
-0.44 | 0.00010285 | 0.00046758 | 0.0016665
-0.43 | 0.00011566 | 0.00049737 | 0.001759
-0.42 | 0.00013148 | 0.00055138 | 0.0019172
-0.41 | 0.0001582 | 0.000631 | 0.002166
-0.4 | 0.00019177 | 0.0007436 | 0.0024987
-0.39 | 0.00024355 | 0.0008873 | 0.0030191
-0.38 | 0.00031224 | 0.0011113 | 0.0037094
-0.37 | 0.00041108 | 0.0014007 | 0.0047365
-0.36 | 0.00054428 | 0.0018328 | 0.006205
-0.35 | 0.0007532 | 0.0023965 | 0.008164
-0.34 | 0.0010115 | 0.0032233 | 0.010945
-0.33 | 0.0013786 | 0.0043184 | 0.014816
-0.32 | 0.0018552 | 0.00587 | 0.020236
-0.31 | 0.0025484 | 0.008 | 0.027568
-0.3 | 0.0034489 | 0.010796 | 0.038091
-0.29 | 0.0047743 | 0.014807 | 0.052347
-0.28 | 0.006556 | 0.020131 | 0.07152
-0.27 | 0.008998 | 0.027591 | 0.09844
-0.26 | 0.012151 | 0.037645 | 0.13501
-0.25 | 0.016621 | 0.050835 | 0.18362
-0.24 | 0.022572 | 0.07 | 0.25109
-0.23 | 0.030855 | 0.0942 | 0.34017
-0.22 | 0.041805 | 0.12845 | 0.46135
-0.21 | 0.056456 | 0.17146 | 0.6248
-0.2 | 0.0771 | 0.23281 | 0.838
-0.19 | 0.10336 | 0.31126 | 1.1264
-0.18 | 0.14075 | 0.41926 | 1.509
-0.17 | 0.18753 | 0.56026 | 1.9899
-0.16 | 0.25129 | 0.7458 | 2.6384
-0.15 | 0.33731 | 0.9827 | 3.4474
-0.14 | 0.44853 | 1.309 | 4.4888
-0.13 | 0.5981 | 1.7227 | 5.797
-0.12 | 0.788 | 2.2535 | 7.388
-0.11 | 1.0456 | 2.9449 | 9.336
-0.1 | 1.3733 | 3.7922 | 11.696
-0.09 | 1.7982 | 4.9225 | 14.494
-0.08 | 2.3553 | 6.233 | 17.727
-0.07 | 3.0183 | 7.932 | 21.472
-0.06 | 3.9003 | 9.885 | 25.659
-0.05 | 4.9468 | 12.344 | 30.435
-0.04 | 6.217 | 15.157 | 35.717
-0.03 | 7.776 | 18.515 | 41.503
-0.02 | 9.617 | 22.288 | 47.751
-0.01 | 11.802 | 26.625 | 54.6
0 | 14.324 | 31.579 | 62.05
0.01 | 17.216 | 36.923 | 69.87
0.02 | 20.312 | 42.799 | 77.97
0.03 | 24.021 | 49.215 | 86.69
0.04 | 27.787 | 56.082 | 95.67
0.05 | 32.02 | 63.23 | 105.03
0.06 | 36.424 | 71.11 | 114.84
0.07 | 41.083 | 79.41 | 124.95
0.08 | 45.998 | 87.93 | 135.32
0.09 | 50.842 | 96.63 | 145.79
0.1 | 56.065 | 105.89 | 156.75
0.11 | 60.95 | 115.45 | 167.89
0.12 | 66.26 | 125.26 | 179.18
0.13 | 71.24 | 135.33 | 190.73
0.14 | 76.28 | 145.42 | 202.18
0.15 | 81.3 | 155.94 | 214.04
0.16 | 86.01 | 166.66 | 225.93
0.17 | 90.8 | 177.36 | 237.79
0.18 | 95.04 | 188.38 | 249.7
0.19 | 99.43 | 199.28 | 261.86
0.2 | 103.51 | 210.42 | 273.92
0.21 | 107.45 | 221.78 | 286.1
0.22 | 111.16 | 233.04 | 298.3
0.23 | 114.56 | 244.32 | 310.36
0.24 | 117.89 | 255.63 | 322.54
0.25 | 120.9 | 267.14 | 334.73
0.26 | 123.87 | 278.43 | 346.79
0.27 | 126.65 | 289.88 | 358.93
0.28 | 129.22 | 301.02 | 370.67
0.29 | 131.78 | 312.34 | 382.67
0.3 | 133.84 | 323.66 | 394.56
0.31 | 136.07 | 334.79 | 406.29
0.32 | 137.91 | 345.83 | 417.92
0.33 | 139.95 | 356.74 | 429.42
0.34 | 141.78 | 367.7 | 440.8
0.35 | 143.22 | 378.31 | 452.04
0.36 | 144.71 | 388.88 | 463.11
0.37 | 146.27 | 399.2 | 474.08
0.38 | 147.53 | 409.46 | 484.88
0.39 | 148.87 | 419.5 | 495.48
0.4 | 149.83 | 429.19 | 505.87
0.41 | 150.92 | 438.84 | 516.16
0.42 | 152.07 | 448.22 | 526.11
0.43 | 153.2 | 457.35 | 536.11
0.44 | 153.92 | 466.31 | 545.68
0.45 | 154.76 | 474.81 | 555.08
0.46 | 155.56 | 483.31 | 564.39
0.47 | 156.47 | 491.33 | 573.2
0.48 | 157.31 | 499.16 | 582
0.49 | 157.77 | 506.52 | 590.2
0.5 | 158.5 | 513.8 | 598.6

## Tranconductance (mS-mm)
VGS (V) | VDS = 0.100 V | VDS = 0.500 V | VDS = 0.900 V
-0.75 | -0.001283 | -0.00391 | -0.01005
-0.74 | -0.001174 | -0.003525 | -0.009915
-0.73 | -0.0010015 | -0.003485 | -0.00975
-0.72 | -0.0010295 | -0.003495 | -0.00919
-0.71 | -0.000967 | -0.003185 | -0.0081
-0.7 | -0.0009625 | -0.003 | -0.008225
-0.69 | -0.0010805 | -0.003135 | -0.00992
-0.68 | -0.000896 | -0.002745 | -0.00884
-0.67 | -0.0007945 | -0.00271 | -0.00784
-0.66 | -0.0008185 | -0.003055 | -0.008185
-0.65 | -0.00087 | -0.002845 | -0.007185
-0.64 | -0.000833 | -0.00273 | -0.00723
-0.63 | -0.0007515 | -0.00263 | -0.00799
-0.62 | -0.0007285 | -0.00256 | -0.007125
-0.61 | -0.0006485 | -0.002275 | -0.0067
-0.6 | -0.00068 | -0.002275 | -0.00653
-0.59 | -0.000661 | -0.001995 | -0.006205
-0.58 | -0.0005575 | -0.00208 | -0.006965
-0.57 | -0.0005465 | -0.00217 | -0.00646
-0.56 | -0.000555 | -0.001735 | -0.005755
-0.55 | -0.000483 | -0.001685 | -0.005345
-0.54 | -0.000509 | -0.001665 | -0.004985
-0.53 | -0.000454 | -0.001569 | -0.004915
-0.52 | -0.000362 | -0.00146 | -0.005035
-0.51 | -0.000315 | -0.0013335 | -0.00406
-0.5 | -0.0002525 | -0.00102 | -0.00331
-0.49 | -0.0002385 | -0.0006685 | -0.001875
-0.48 | -2.9e-05 | -0.0003845 | -0.00123
-0.47 | 0.0001205 | 9e-06 | -0.000275
-0.46 | 0.0002835 | 0.0005065 | 0.002085
-0.45 | 0.0005475 | 0.001516 | 0.00464
-0.44 | 0.000959 | 0.0025965 | 0.008055
-0.43 | 0.0014315 | 0.00419 | 0.012535
-0.42 | 0.002127 | 0.0066815 | 0.02035
-0.41 | 0.0030145 | 0.009611 | 0.029075
-0.4 | 0.0042675 | 0.012815 | 0.042655
-0.39 | 0.0060235 | 0.018385 | 0.060535
-0.38 | 0.0083765 | 0.02567 | 0.08587
-0.37 | 0.011602 | 0.036075 | 0.12478
-0.36 | 0.017106 | 0.04979 | 0.171375
-0.35 | 0.023361 | 0.069525 | 0.237
-0.34 | 0.03127 | 0.096095 | 0.3326
-0.33 | 0.042185 | 0.132335 | 0.46455
-0.32 | 0.05849 | 0.18408 | 0.6376
-0.31 | 0.079685 | 0.2463 | 0.89275
-0.3 | 0.111295 | 0.34035 | 1.23895
-0.29 | 0.155355 | 0.46675 | 1.67145
-0.28 | 0.211185 | 0.6392 | 2.30465
-0.27 | 0.27975 | 0.8757 | 3.1745
-0.26 | 0.38115 | 1.1622 | 4.259
-0.25 | 0.52105 | 1.61775 | 5.804
-0.24 | 0.7117 | 2.16825 | 7.8275
-0.23 | 0.96165 | 2.9225 | 10.513
-0.22 | 1.28005 | 3.863 | 14.2315
-0.21 | 1.76475 | 5.218 | 18.8325
-0.2 | 2.3452 | 6.99 | 25.08
-0.19 | 3.1825 | 9.3225 | 33.55
-0.18 | 4.2085 | 12.45 | 43.175
-0.17 | 5.527 | 16.327 | 56.47
-0.16 | 7.489 | 21.122 | 72.875
-0.15 | 9.862 | 28.16 | 92.52
-0.14 | 13.0395 | 37 | 117.48
-0.13 | 16.9735 | 47.225 | 144.96
-0.12 | 22.375 | 61.11 | 176.95
-0.11 | 29.265 | 76.935 | 215.4
-0.1 | 37.63 | 98.88 | 257.9
-0.09 | 49.1 | 122.04 | 301.55
-0.08 | 61.005 | 150.475 | 348.9
-0.07 | 77.25 | 182.6 | 396.6
-0.06 | 96.425 | 220.6 | 448.15
-0.05 | 115.835 | 263.6 | 502.9
-0.04 | 141.46 | 308.55 | 553.4
-0.03 | 170 | 356.55 | 601.7
-0.02 | 201.3 | 405.5 | 654.85
-0.01 | 235.35 | 464.55 | 714.95
0 | 270.7 | 514.9 | 763.5
0.01 | 299.4 | 561 | 796
0.02 | 340.25 | 614.6 | 841
0.03 | 373.75 | 664.15 | 885
0.04 | 399.95 | 700.75 | 917
0.05 | 431.85 | 751.4 | 958.5
0.06 | 453.15 | 809 | 996
0.07 | 478.7 | 841 | 1024
0.08 | 487.95 | 861 | 1042
0.09 | 503.35 | 898 | 1071.5
0.1 | 505.4 | 941 | 1105
0.11 | 509.75 | 968.5 | 1121.5
0.12 | 514.5 | 994 | 1142
0.13 | 501 | 1008 | 1150
0.14 | 503 | 1030.5 | 1165.5
0.15 | 486.5 | 1062 | 1187.5
0.16 | 475 | 1071 | 1187.5
0.17 | 451.5 | 1086 | 1188.5
0.18 | 431.5 | 1096 | 1203.5
0.19 | 423.5 | 1102 | 1211
0.2 | 401 | 1125 | 1212
0.21 | 382.5 | 1131 | 1219
0.22 | 355.5 | 1127 | 1213
0.23 | 336.5 | 1129.5 | 1212
0.24 | 317 | 1141 | 1218.5
0.25 | 299 | 1140 | 1212.5
0.26 | 287.5 | 1137 | 1210
0.27 | 267.5 | 1129.5 | 1194
0.28 | 256.5 | 1123 | 1187
0.29 | 231 | 1132 | 1194.5
0.3 | 214.5 | 1122.5 | 1181
0.31 | 203.5 | 1108.5 | 1168
0.32 | 194 | 1097.5 | 1156.5
0.33 | 193.5 | 1093.5 | 1144
0.34 | 163.5 | 1078.5 | 1131
0.35 | 146.5 | 1059 | 1115.5
0.36 | 152.5 | 1044.5 | 1102
0.37 | 141 | 1029 | 1088.5
0.38 | 130 | 1015 | 1070
0.39 | 115 | 986.5 | 1049.5
0.4 | 102.5 | 967 | 1034
0.41 | 112 | 951.5 | 1012
0.42 | 114 | 925.5 | 997.5
0.43 | 92.5 | 904.5 | 978.5
0.44 | 78 | 873 | 948.5
0.45 | 82 | 850 | 935.5
0.46 | 85.5 | 826 | 906
0.47 | 87.5 | 792.5 | 880.5
0.48 | 65 | 759.5 | 850
0.49 | 59.5 | 732 | 830
0.5 | 73 | 728 | 840