## IDS-VDS Characteristic (mA-mm)
VGS (V) | VDS = 0.100 V | VDS = 0.500 V | VDS = 0.900 V
-0.75 | 0.00027577 | 0.0010752 | 0.0034843
-0.74 | 0.00026353 | 0.001046 | 0.0033664
-0.73 | 0.00025206 | 0.0010031 | 0.0032832
-0.72 | 0.00023995 | 0.0009645 | 0.0031833
-0.71 | 0.00023051 | 0.0009293 | 0.0030927
-0.7 | 0.0002189 | 0.0009032 | 0.0029993
-0.69 | 0.00020919 | 0.0008736 | 0.0028985
-0.68 | 0.00020176 | 0.0008395 | 0.0028139
-0.67 | 0.00019104 | 0.0008069 | 0.002737
-0.66 | 0.000184 | 0.000783 | 0.002648
-0.65 | 0.00017471 | 0.0007583 | 0.002575
-0.64 | 0.00016728 | 0.0007282 | 0.002484
-0.63 | 0.0001606 | 0.000704 | 0.0024117
-0.62 | 0.00015393 | 0.0006781 | 0.0023351
-0.61 | 0.00014716 | 0.0006556 | 0.0022482
-0.6 | 0.00014018 | 0.0006316 | 0.0021909
-0.59 | 0.00013435 | 0.0006066 | 0.0021249
-0.58 | 0.00012723 | 0.0005874 | 0.0020469
-0.57 | 0.0001226 | 0.0005691 | 0.0019893
-0.56 | 0.00011603 | 0.0005497 | 0.001928
-0.55 | 0.00011294 | 0.0005253 | 0.0018777
-0.54 | 0.00010629 | 0.0005138 | 0.0018139
-0.53 | 0.00010181 | 0.0004928 | 0.0017591
-0.52 | 9.849e-05 | 0.00047689 | 0.0017141
-0.51 | 9.581e-05 | 0.00046219 | 0.001671
-0.5 | 9.224e-05 | 0.00045133 | 0.0016402
-0.49 | 9.018e-05 | 0.00044136 | 0.0016041
-0.48 | 8.95e-05 | 0.00043632 | 0.0015826
-0.47 | 8.944e-05 | 0.00043315 | 0.0015662
-0.46 | 9.193e-05 | 0.00043684 | 0.0015738
-0.45 | 9.559e-05 | 0.00044467 | 0.0016162
-0.44 | 0.00010359 | 0.00046396 | 0.0016595
-0.43 | 0.00011403 | 0.00049669 | 0.001765
-0.42 | 0.00013217 | 0.00054914 | 0.0019215
-0.41 | 0.00015611 | 0.0006252 | 0.0021449
-0.4 | 0.0001924 | 0.000733 | 0.0024849
-0.39 | 0.00024205 | 0.0008822 | 0.0029727
-0.38 | 0.00031238 | 0.0011025 | 0.0036784
-0.37 | 0.00041195 | 0.0013894 | 0.004634
-0.36 | 0.00054611 | 0.0018165 | 0.006104
-0.35 | 0.0007508 | 0.002371 | 0.008052
-0.34 | 0.0010243 | 0.0031925 | 0.010815
-0.33 | 0.0013706 | 0.0042575 | 0.014603
-0.32 | 0.001887 | 0.005867 | 0.019808
-0.31 | 0.0025407 | 0.007888 | 0.027262
-0.3 | 0.0035128 | 0.010848 | 0.037458
-0.29 | 0.0047813 | 0.014613 | 0.051523
-0.28 | 0.006685 | 0.020096 | 0.07095
-0.27 | 0.009039 | 0.027345 | 0.09746
-0.26 | 0.012411 | 0.037365 | 0.13314
-0.25 | 0.016704 | 0.050719 | 0.18123
-0.24 | 0.022945 | 0.06919 | 0.24787
-0.23 | 0.030996 | 0.09432 | 0.33669
-0.22 | 0.042268 | 0.12671 | 0.45741
-0.21 | 0.05697 | 0.1722 | 0.6189
-0.2 | 0.07802 | 0.23039 | 0.8342
-0.19 | 0.10446 | 0.31212 | 1.1152
-0.18 | 0.14208 | 0.41613 | 1.4921
-0.17 | 0.19038 | 0.55746 | 1.9802
-0.16 | 0.25489 | 0.7449 | 2.6165
-0.15 | 0.34164 | 0.9843 | 3.418
-0.14 | 0.45498 | 1.3136 | 4.4542
-0.13 | 0.6067 | 1.7153 | 5.74
-0.12 | 0.7995 | 2.2628 | 7.341
-0.11 | 1.0637 | 2.936 | 9.278
-0.1 | 1.3945 | 3.7975 | 11.613
-0.09 | 1.8295 | 4.9069 | 14.429
-0.08 | 2.3764 | 6.255 | 17.661
-0.07 | 3.0646 | 7.864 | 21.38
-0.06 | 3.9456 | 9.915 | 25.541
-0.05 | 4.9954 | 12.316 | 30.363
-0.04 | 6.295 | 15.159 | 35.583
-0.03 | 7.846 | 18.51 | 41.35
-0.02 | 9.732 | 22.32 | 47.622
-0.01 | 11.935 | 26.646 | 54.48
0 | 14.442 | 31.509 | 61.84
0.01 | 17.36 | 36.957 | 69.67
0.02 | 20.53 | 42.729 | 77.8
0.03 | 24.205 | 49.22 | 86.57
0.04 | 27.974 | 56.088 | 95.49
0.05 | 32.262 | 63.39 | 104.93
0.06 | 36.64 | 71.17 | 114.73
0.07 | 41.358 | 79.4 | 124.87
0.08 | 46.266 | 88.03 | 135.23
0.09 | 51.104 | 96.83 | 145.74
0.1 | 56.381 | 106.06 | 156.67
0.11 | 61.2 | 115.63 | 167.85
0.12 | 66.61 | 125.53 | 179.21
0.13 | 71.65 | 135.46 | 190.82
0.14 | 76.64 | 145.74 | 202.28
0.15 | 81.61 | 156.23 | 214.04
0.16 | 86.33 | 166.93 | 226.04
0.17 | 91.02 | 177.64 | 237.96
0.18 | 95.36 | 188.49 | 249.97
0.19 | 99.8 | 199.63 | 261.97
0.2 | 103.8 | 210.85 | 274.1
0.21 | 107.75 | 222.12 | 286.5
0.22 | 111.52 | 233.51 | 298.68
0.23 | 114.83 | 244.78 | 310.65
0.24 | 118.23 | 256.25 | 322.98
0.25 | 121.26 | 267.68 | 335.25
0.26 | 124.24 | 279.14 | 347.37
0.27 | 127.09 | 290.52 | 359.45
0.28 | 129.57 | 301.74 | 371.25
0.29 | 131.96 | 313.04 | 383.3
0.3 | 134.2 | 324.4 | 395.27
0.31 | 136.35 | 335.57 | 406.97
0.32 | 138.37 | 346.48 | 418.6
0.33 | 140.23 | 357.63 | 430.25
0.34 | 141.84 | 368.42 | 441.6
0.35 | 143.48 | 379.13 | 452.89
0.36 | 145.22 | 389.82 | 464.01
0.37 | 146.55 | 400.11 | 474.95
0.38 | 147.95 | 410.41 | 485.82
0.39 | 149.05 | 420.4 | 496.44
0.4 | 150.27 | 430.19 | 506.91
0.41 | 151.56 | 439.81 | 517.31
0.42 | 152.48 | 449.34 | 527.26
0.43 | 153.34 | 458.4 | 537.21
0.44 | 154.28 | 467.31 | 546.9
0.45 | 155.09 | 476.05 | 556.29
0.46 | 156.02 | 484.3 | 565.61
0.47 | 156.71 | 492.47 | 574.4
0.48 | 157.35 | 500.21 | 583.2
0.49 | 158.05 | 507.68 | 591.4
0.5 | 158.93 | 514.95 | 599.9

## Tranconductance (mS-mm)
VGS (V) | VDS = 0.100 V | VDS = 0.500 V | VDS = 0.900 V
-0.75 | -0.001224 | -0.00292 | -0.01179
-0.74 | -0.0011855 | -0.003605 | -0.010055
-0.73 | -0.001179 | -0.004075 | -0.009155
-0.72 | -0.0010775 | -0.00369 | -0.009525
-0.71 | -0.0010525 | -0.003065 | -0.0092
-0.7 | -0.001066 | -0.002785 | -0.00971
-0.69 | -0.000857 | -0.003185 | -0.00927
-0.68 | -0.0009075 | -0.003335 | -0.008075
-0.67 | -0.000888 | -0.002825 | -0.008295
-0.66 | -0.0008165 | -0.00243 | -0.0081
-0.65 | -0.000836 | -0.00274 | -0.0082
-0.64 | -0.0007055 | -0.002715 | -0.008165
-0.63 | -0.0006675 | -0.002505 | -0.007445
-0.62 | -0.000672 | -0.00242 | -0.008175
-0.61 | -0.0006875 | -0.002325 | -0.00721
-0.6 | -0.0006405 | -0.00245 | -0.006165
-0.59 | -0.0006475 | -0.00221 | -0.0072
-0.58 | -0.0005875 | -0.001875 | -0.00678
-0.57 | -0.00056 | -0.001885 | -0.005945
-0.56 | -0.000483 | -0.00219 | -0.00558
-0.55 | -0.000487 | -0.001795 | -0.005705
-0.54 | -0.0005565 | -0.001625 | -0.00593
-0.53 | -0.00039 | -0.0018455 | -0.00499
-0.52 | -0.0003 | -0.0015305 | -0.004405
-0.51 | -0.0003125 | -0.001278 | -0.003695
-0.5 | -0.0002815 | -0.0010415 | -0.003345
-0.49 | -0.000137 | -0.0007505 | -0.00288
-0.48 | -3.7e-05 | -0.0004105 | -0.001895
-0.47 | 0.0001215 | 2.6e-05 | -0.00044
-0.46 | 0.0003075 | 0.000576 | 0.0025
-0.45 | 0.000583 | 0.001356 | 0.004285
-0.44 | 0.000922 | 0.002601 | 0.00744
-0.43 | 0.001429 | 0.004259 | 0.0131
-0.42 | 0.002104 | 0.0064255 | 0.018995
-0.41 | 0.0030115 | 0.009193 | 0.02817
-0.4 | 0.004297 | 0.01285 | 0.04139
-0.39 | 0.005999 | 0.018475 | 0.059675
-0.38 | 0.008495 | 0.02536 | 0.083065
-0.37 | 0.0116865 | 0.0357 | 0.12128
-0.36 | 0.0169425 | 0.04908 | 0.1709
-0.35 | 0.0239095 | 0.0688 | 0.23555
-0.34 | 0.03099 | 0.094325 | 0.32755
-0.33 | 0.043135 | 0.133725 | 0.44965
-0.32 | 0.058505 | 0.181525 | 0.63295
-0.31 | 0.08129 | 0.24905 | 0.8825
-0.3 | 0.11203 | 0.33625 | 1.21305
-0.29 | 0.15861 | 0.4624 | 1.6746
-0.28 | 0.212885 | 0.6366 | 2.29685
-0.27 | 0.2863 | 0.86345 | 3.1095
-0.26 | 0.38325 | 1.1687 | 4.1885
-0.25 | 0.5267 | 1.59125 | 5.7365
-0.24 | 0.7146 | 2.18005 | 7.773
-0.23 | 0.96615 | 2.876 | 10.477
-0.22 | 1.2987 | 3.894 | 14.1105
-0.21 | 1.7876 | 5.184 | 18.8395
-0.2 | 2.3745 | 6.996 | 24.815
-0.19 | 3.203 | 9.287 | 32.895
-0.18 | 4.296 | 12.267 | 43.25
-0.17 | 5.6405 | 16.4385 | 56.22
-0.16 | 7.563 | 21.342 | 71.89
-0.15 | 10.0045 | 28.435 | 91.885
-0.14 | 13.253 | 36.55 | 116.1
-0.13 | 17.226 | 47.46 | 144.34
-0.12 | 22.85 | 61.035 | 176.9
-0.11 | 29.75 | 76.735 | 213.6
-0.1 | 38.29 | 98.545 | 257.55
-0.09 | 49.095 | 122.875 | 302.4
-0.08 | 61.755 | 147.855 | 347.55
-0.07 | 78.46 | 183 | 394
-0.06 | 96.54 | 222.6 | 449.15
-0.05 | 117.47 | 262.2 | 502.1
-0.04 | 142.53 | 309.7 | 549.35
-0.03 | 171.85 | 358.05 | 601.95
-0.02 | 204.45 | 406.8 | 656.5
-0.01 | 235.5 | 459.45 | 710.9
0 | 271.25 | 515.55 | 759.5
0.01 | 304.4 | 561 | 798
0.02 | 342.25 | 613.15 | 845
0.03 | 372.2 | 667.95 | 884.5
0.04 | 402.85 | 708.5 | 918
0.05 | 433.3 | 754.1 | 962
0.06 | 454.8 | 800.5 | 997
0.07 | 481.3 | 843 | 1025
0.08 | 487.3 | 871.5 | 1043.5
0.09 | 505.75 | 901.5 | 1072
0.1 | 504.8 | 940 | 1105.5
0.11 | 511.45 | 973.5 | 1127
0.12 | 522.5 | 991.5 | 1148.5
0.13 | 501.5 | 1010.5 | 1153.5
0.14 | 498 | 1038.5 | 1161
0.15 | 484.5 | 1059.5 | 1188
0.16 | 470.5 | 1070.5 | 1196
0.17 | 451.5 | 1078 | 1196.5
0.18 | 439 | 1099.5 | 1200.5
0.19 | 422 | 1118 | 1206.5
0.2 | 397.5 | 1124.5 | 1226.5
0.21 | 386 | 1133 | 1229
0.22 | 354 | 1133 | 1207.5
0.23 | 335.5 | 1137 | 1215
0.24 | 321.5 | 1145 | 1230
0.25 | 300.5 | 1144.5 | 1219.5
0.26 | 291.5 | 1142 | 1210
0.27 | 266.5 | 1130 | 1194
0.28 | 243.5 | 1126 | 1192.5
0.29 | 231.5 | 1133 | 1201
0.3 | 219.5 | 1126.5 | 1183.5
0.31 | 208.5 | 1104 | 1166.5
0.32 | 194 | 1103 | 1164
0.33 | 173.5 | 1097 | 1150
0.34 | 162.5 | 1075 | 1132
0.35 | 169 | 1070 | 1120.5
0.36 | 153.5 | 1049 | 1103
0.37 | 136.5 | 1029.5 | 1090.5
0.38 | 125 | 1014.5 | 1074.5
0.39 | 116 | 989 | 1054.5
0.4 | 125.5 | 970.5 | 1043.5
0.41 | 110.5 | 957.5 | 1017.5
0.42 | 89 | 929.5 | 995
0.43 | 90 | 898.5 | 982
0.44 | 87.5 | 882.5 | 954
0.45 | 87 | 849.5 | 935.5
0.46 | 81 | 821 | 905.5
0.47 | 66.5 | 795.5 | 879.5
0.48 | 67 | 760.5 | 850
0.49 | 79 | 737 | 835
0.5 | 88 | 727 | 850