## IDS-VDS Characteristic (mA-mm)
VGS (V) | VDS = 0.100 V | VDS = 0.500 V | VDS = 0.900 V
-0.75 | 0.00028148 | 0.0010902 | 0.0035355
-0.74 | 0.00026947 | 0.0010509 | 0.0034435
-0.73 | 0.00025683 | 0.0010191 | 0.0033163
-0.72 | 0.00024652 | 0.0009828 | 0.0032215
-0.71 | 0.00023221 | 0.0009492 | 0.0031286
-0.7 | 0.00022291 | 0.0009122 | 0.0030357
-0.69 | 0.00021275 | 0.0008884 | 0.0029436
-0.68 | 0.00020343 | 0.0008546 | 0.0028501
-0.67 | 0.00019669 | 0.0008211 | 0.0027635
-0.66 | 0.00018846 | 0.000793 | 0.002687
-0.65 | 0.00017896 | 0.0007603 | 0.0026048
-0.64 | 0.00017159 | 0.0007427 | 0.0025288
-0.63 | 0.00016561 | 0.0007113 | 0.0024411
-0.62 | 0.00015765 | 0.0006881 | 0.0023511
-0.61 | 0.00015058 | 0.0006608 | 0.0022872
-0.6 | 0.00014303 | 0.0006396 | 0.0022138
-0.59 | 0.00013634 | 0.0006181 | 0.0021414
-0.58 | 0.00013138 | 0.0005978 | 0.0020799
-0.57 | 0.00012481 | 0.0005784 | 0.0020162
-0.56 | 0.00011947 | 0.0005532 | 0.0019598
-0.55 | 0.00011597 | 0.0005352 | 0.0018917
-0.54 | 0.00011077 | 0.000514 | 0.0018361
-0.53 | 0.00010525 | 0.00049677 | 0.0017857
-0.52 | 0.00010163 | 0.00048187 | 0.0017464
-0.51 | 9.806e-05 | 0.0004724 | 0.0017015
-0.5 | 9.525e-05 | 0.0004584 | 0.0016667
-0.49 | 9.297e-05 | 0.00044714 | 0.0016344
-0.48 | 9.266e-05 | 0.00044333 | 0.0016058
-0.47 | 9.216e-05 | 0.00043893 | 0.0016031
-0.46 | 9.538e-05 | 0.00044606 | 0.0016078
-0.45 | 9.887e-05 | 0.00045397 | 0.0016377
-0.44 | 0.00010721 | 0.00047941 | 0.0016918
-0.43 | 0.00011837 | 0.00050983 | 0.0018137
-0.42 | 0.00013633 | 0.00056274 | 0.0019721
-0.41 | 0.00016199 | 0.0006445 | 0.0022177
-0.4 | 0.00019916 | 0.0007624 | 0.0025739
-0.39 | 0.00025301 | 0.0009155 | 0.0030988
-0.38 | 0.00032333 | 0.0011468 | 0.0038358
-0.37 | 0.00042881 | 0.0014481 | 0.0048948
-0.36 | 0.00056322 | 0.0018936 | 0.006396
-0.35 | 0.0007768 | 0.0024809 | 0.008427
-0.34 | 0.0010566 | 0.0033038 | 0.011362
-0.33 | 0.0014198 | 0.0044612 | 0.015334
-0.32 | 0.0019428 | 0.006085 | 0.02097
-0.31 | 0.0026335 | 0.008301 | 0.028624
-0.3 | 0.0035909 | 0.011241 | 0.039398
-0.29 | 0.0049468 | 0.015393 | 0.054038
-0.28 | 0.006837 | 0.02081 | 0.07428
-0.27 | 0.009365 | 0.028442 | 0.10188
-0.26 | 0.012662 | 0.038808 | 0.13911
-0.25 | 0.017404 | 0.052688 | 0.19085
-0.24 | 0.023402 | 0.07227 | 0.25762
-0.23 | 0.032131 | 0.09741 | 0.35128
-0.22 | 0.043165 | 0.1321 | 0.47647
-0.21 | 0.05906 | 0.17711 | 0.6431
-0.2 | 0.07915 | 0.23892 | 0.8649
-0.19 | 0.10777 | 0.32002 | 1.1567
-0.18 | 0.14374 | 0.42823 | 1.5445
-0.17 | 0.19424 | 0.5734 | 2.0472
-0.16 | 0.25982 | 0.76 | 2.7024
-0.15 | 0.34562 | 1.004 | 3.5326
-0.14 | 0.46425 | 1.336 | 4.6001
-0.13 | 0.6105 | 1.7564 | 5.928
-0.12 | 0.8139 | 2.3062 | 7.557
-0.11 | 1.0669 | 2.982 | 9.56
-0.1 | 1.412 | 3.8715 | 11.92
-0.09 | 1.838 | 4.9887 | 14.786
-0.08 | 2.4031 | 6.346 | 18.055
-0.07 | 3.0842 | 7.989 | 21.809
-0.06 | 3.9594 | 10.042 | 26.083
-0.05 | 5.0592 | 12.495 | 30.866
-0.04 | 6.31 | 15.34 | 36.262
-0.03 | 7.9 | 18.722 | 42.072
-0.02 | 9.742 | 22.535 | 48.448
-0.01 | 11.995 | 26.95 | 55.357
0 | 14.464 | 31.897 | 62.79
0.01 | 17.459 | 37.316 | 70.52
0.02 | 20.571 | 43.138 | 78.85
0.03 | 24.248 | 49.692 | 87.55
0.04 | 28.11 | 56.613 | 96.63
0.05 | 32.252 | 63.87 | 106.17
0.06 | 36.779 | 71.81 | 115.8
0.07 | 41.369 | 80 | 126.13
0.08 | 46.308 | 88.62 | 136.55
0.09 | 51.174 | 97.41 | 147.25
0.1 | 56.33 | 106.73 | 158.07
0.11 | 61.34 | 116.25 | 169.22
0.12 | 66.52 | 126.13 | 180.66
0.13 | 71.69 | 136.11 | 192.24
0.14 | 76.62 | 146.43 | 203.87
0.15 | 81.72 | 156.93 | 215.38
0.16 | 86.39 | 167.61 | 227.44
0.17 | 91.06 | 178.45 | 239.35
0.18 | 95.51 | 189.14 | 251.35
0.19 | 99.71 | 200.36 | 263.56
0.2 | 103.9 | 211.44 | 275.55
0.21 | 107.73 | 222.78 | 287.84
0.22 | 111.53 | 234.22 | 299.98
0.23 | 114.93 | 245.36 | 312.19
0.24 | 118.28 | 256.84 | 324.38
0.25 | 121.26 | 268.36 | 336.54
0.26 | 124.18 | 279.74 | 348.6
0.27 | 127.12 | 291.04 | 360.75
0.28 | 129.61 | 302.3 | 372.66
0.29 | 132.06 | 313.59 | 384.48
0.3 | 134.24 | 324.93 | 396.49
0.31 | 136.37 | 336.1 | 408.21
0.32 | 138.53 | 346.96 | 419.84
0.33 | 140.32 | 358.06 | 431.47
0.34 | 141.98 | 368.86 | 442.67
0.35 | 143.58 | 379.58 | 454
0.36 | 145.07 | 390.18 | 465.06
0.37 | 146.73 | 400.48 | 476.11
0.38 | 147.97 | 410.77 | 486.85
0.39 | 149.17 | 420.79 | 497.45
0.4 | 150.27 | 430.54 | 507.85
0.41 | 151.54 | 440.16 | 518.06
0.42 | 152.56 | 449.55 | 528.22
0.43 | 153.5 | 458.72 | 537.92
0.44 | 154.29 | 467.62 | 547.7
0.45 | 155.28 | 476.22 | 557.08
0.46 | 156.31 | 484.56 | 566.28
0.47 | 156.9 | 492.69 | 575
0.48 | 157.57 | 500.45 | 584
0.49 | 158.16 | 507.94 | 591.9
0.5 | 158.87 | 515.2 | 600.7

## Tranconductance (mS-mm)
VGS (V) | VDS = 0.100 V | VDS = 0.500 V | VDS = 0.900 V
-0.75 | -0.001201 | -0.00393 | -0.0092
-0.74 | -0.0012325 | -0.003555 | -0.01096
-0.73 | -0.0011475 | -0.003405 | -0.0111
-0.72 | -0.001231 | -0.003495 | -0.009385
-0.71 | -0.0011805 | -0.00353 | -0.00929
-0.7 | -0.000973 | -0.00304 | -0.00925
-0.69 | -0.000974 | -0.00288 | -0.00928
-0.68 | -0.000803 | -0.003365 | -0.009005
-0.67 | -0.0007485 | -0.00308 | -0.008155
-0.66 | -0.0008865 | -0.00304 | -0.007935
-0.65 | -0.0008435 | -0.002515 | -0.00791
-0.64 | -0.0006675 | -0.00245 | -0.008185
-0.63 | -0.000697 | -0.00273 | -0.008885
-0.62 | -0.0007515 | -0.002525 | -0.007695
-0.61 | -0.000731 | -0.002425 | -0.006865
-0.6 | -0.000712 | -0.002135 | -0.00729
-0.59 | -0.0005825 | -0.00209 | -0.006695
-0.58 | -0.0005765 | -0.001985 | -0.00626
-0.57 | -0.0005955 | -0.00223 | -0.006005
-0.56 | -0.000442 | -0.00216 | -0.006225
-0.55 | -0.000435 | -0.00196 | -0.006185
-0.54 | -0.000536 | -0.0019215 | -0.0053
-0.53 | -0.000457 | -0.0016065 | -0.004485
-0.52 | -0.0003595 | -0.0012185 | -0.00421
-0.51 | -0.000319 | -0.0011735 | -0.003985
-0.5 | -0.0002545 | -0.001263 | -0.003355
-0.49 | -0.0001295 | -0.0007535 | -0.003045
-0.48 | -4.05e-05 | -0.0004105 | -0.001565
-0.47 | 0.000136 | 0.0001365 | 0.0001
-0.46 | 0.0003355 | 0.000752 | 0.00173
-0.45 | 0.0005915 | 0.0016675 | 0.0042
-0.44 | 0.000975 | 0.002793 | 0.0088
-0.43 | 0.001456 | 0.0041665 | 0.014015
-0.42 | 0.002181 | 0.0067335 | 0.0202
-0.41 | 0.0031415 | 0.009983 | 0.03009
-0.4 | 0.004551 | 0.01355 | 0.044055
-0.39 | 0.0062085 | 0.01922 | 0.063095
-0.38 | 0.00879 | 0.02663 | 0.0898
-0.37 | 0.0119945 | 0.03734 | 0.12801
-0.36 | 0.0173995 | 0.05164 | 0.17661
-0.35 | 0.024669 | 0.07051 | 0.2483
-0.34 | 0.03215 | 0.099015 | 0.34535
-0.33 | 0.04431 | 0.13906 | 0.4804
-0.32 | 0.060685 | 0.19199 | 0.6645
-0.31 | 0.082405 | 0.2578 | 0.9214
-0.3 | 0.115665 | 0.3546 | 1.2707
-0.29 | 0.162305 | 0.47845 | 1.7441
-0.28 | 0.22091 | 0.65245 | 2.3921
-0.27 | 0.29125 | 0.8999 | 3.2415
-0.26 | 0.40195 | 1.2123 | 4.4485
-0.25 | 0.537 | 1.6731 | 5.9255
-0.24 | 0.73635 | 2.2361 | 8.0215
-0.23 | 0.98815 | 2.9915 | 10.9425
-0.22 | 1.34645 | 3.985 | 14.591
-0.21 | 1.79925 | 5.341 | 19.4215
-0.2 | 2.4355 | 7.1455 | 25.68
-0.19 | 3.2295 | 9.4655 | 33.98
-0.18 | 4.3235 | 12.669 | 44.525
-0.17 | 5.804 | 16.5885 | 57.895
-0.16 | 7.569 | 21.53 | 74.27
-0.15 | 10.2215 | 28.8 | 94.885
-0.14 | 13.244 | 37.62 | 119.77
-0.13 | 17.4825 | 48.51 | 147.845
-0.12 | 22.82 | 61.28 | 181.6
-0.11 | 29.905 | 78.265 | 218.15
-0.1 | 38.555 | 100.335 | 261.3
-0.09 | 49.555 | 123.725 | 306.75
-0.08 | 62.31 | 150.015 | 351.15
-0.07 | 77.815 | 184.8 | 401.4
-0.06 | 98.75 | 225.3 | 452.85
-0.05 | 117.53 | 264.9 | 508.95
-0.04 | 142.04 | 311.35 | 560.3
-0.03 | 171.6 | 359.75 | 609.3
-0.02 | 204.75 | 411.4 | 664.25
-0.01 | 236.1 | 468.1 | 717.1
0 | 273.2 | 518.3 | 758.15
0.01 | 305.35 | 562.05 | 803
0.02 | 339.45 | 618.8 | 851.5
0.03 | 376.95 | 673.75 | 889
0.04 | 400.2 | 708.9 | 931
0.05 | 433.45 | 759.85 | 958.5
0.06 | 455.85 | 806.5 | 998
0.07 | 476.45 | 840.5 | 1037.5
0.08 | 490.25 | 870.5 | 1056
0.09 | 501.1 | 905.5 | 1076
0.1 | 508.3 | 942 | 1098.5
0.11 | 509.5 | 970 | 1129.5
0.12 | 517.5 | 993 | 1151
0.13 | 505 | 1015 | 1160.5
0.14 | 501.5 | 1041 | 1157
0.15 | 488.5 | 1059 | 1178.5
0.16 | 467 | 1076 | 1198.5
0.17 | 456 | 1076.5 | 1195.5
0.18 | 432.5 | 1095.5 | 1210.5
0.19 | 419.5 | 1115 | 1210
0.2 | 401 | 1121 | 1214
0.21 | 381.5 | 1139 | 1221.5
0.22 | 360 | 1129 | 1217.5
0.23 | 337.5 | 1131 | 1220
0.24 | 316.5 | 1150 | 1217.5
0.25 | 295 | 1145 | 1211
0.26 | 293 | 1134 | 1210.5
0.27 | 271.5 | 1128 | 1203
0.28 | 247 | 1127.5 | 1186.5
0.29 | 231.5 | 1131.5 | 1191.5
0.3 | 215.5 | 1125.5 | 1186.5
0.31 | 214.5 | 1101.5 | 1167.5
0.32 | 197.5 | 1098 | 1163
0.33 | 172.5 | 1095 | 1141.5
0.34 | 163 | 1076 | 1126.5
0.35 | 154.5 | 1066 | 1119.5
0.36 | 157.5 | 1045 | 1105.5
0.37 | 145 | 1029.5 | 1089.5
0.38 | 122 | 1015.5 | 1067
0.39 | 115 | 988.5 | 1050
0.4 | 118.5 | 968.5 | 1030.5
0.41 | 114.5 | 950.5 | 1018.5
0.42 | 98 | 928 | 993
0.43 | 86.5 | 903.5 | 974
0.44 | 89 | 875 | 958
0.45 | 101 | 847 | 929
0.46 | 81 | 823.5 | 896
0.47 | 63 | 794.5 | 886
0.48 | 63 | 762.5 | 845
0.49 | 65 | 737.5 | 835
0.5 | 71 | 726 | 880