## IDS-VDS Characteristic (mA-mm)
VGS (V) | VDS = 0.100 V | VDS = 0.500 V | VDS = 0.900 V
-0.75 | 0.00027305 | 0.001067 | 0.0034746
-0.74 | 0.00026044 | 0.0010246 | 0.003389
-0.73 | 0.00024924 | 0.0009924 | 0.0032698
-0.72 | 0.00023839 | 0.0009515 | 0.0031586
-0.71 | 0.00022935 | 0.0009163 | 0.0030623
-0.7 | 0.00021836 | 0.0008897 | 0.0029938
-0.69 | 0.00020611 | 0.0008599 | 0.0028996
-0.68 | 0.00019911 | 0.0008243 | 0.0027952
-0.67 | 0.00019097 | 0.0007952 | 0.0027062
-0.66 | 0.00018229 | 0.0007682 | 0.0026424
-0.65 | 0.00017348 | 0.0007406 | 0.0025479
-0.64 | 0.00016599 | 0.000713 | 0.0024798
-0.63 | 0.00015773 | 0.0006983 | 0.0023973
-0.62 | 0.00015093 | 0.000668 | 0.0023249
-0.61 | 0.00014463 | 0.0006409 | 0.0022514
-0.6 | 0.00013794 | 0.0006183 | 0.0021827
-0.59 | 0.00013144 | 0.0005963 | 0.0021061
-0.58 | 0.00012607 | 0.0005785 | 0.0020385
-0.57 | 0.00012054 | 0.0005565 | 0.0019734
-0.56 | 0.00011528 | 0.0005356 | 0.0019107
-0.55 | 0.00011053 | 0.0005149 | 0.0018602
-0.54 | 0.00010679 | 0.00049988 | 0.0017969
-0.53 | 0.0001019 | 0.00048507 | 0.001749
-0.52 | 9.771e-05 | 0.0004677 | 0.0017016
-0.51 | 9.532e-05 | 0.00045622 | 0.001665
-0.5 | 9.249e-05 | 0.00044417 | 0.0016275
-0.49 | 8.985e-05 | 0.00043723 | 0.0015947
-0.48 | 8.982e-05 | 0.00042987 | 0.0015746
-0.47 | 8.965e-05 | 0.00042921 | 0.0015575
-0.46 | 9.291e-05 | 0.00043536 | 0.0015811
-0.45 | 9.686e-05 | 0.00044667 | 0.0016119
-0.44 | 0.00010513 | 0.00046724 | 0.001689
-0.43 | 0.00011801 | 0.00050291 | 0.0017999
-0.42 | 0.00013609 | 0.00056356 | 0.0019909
-0.41 | 0.00016369 | 0.0006473 | 0.0022397
-0.4 | 0.00020087 | 0.0007646 | 0.0026128
-0.39 | 0.00025746 | 0.0009291 | 0.0031497
-0.38 | 0.0003309 | 0.0011702 | 0.0039293
-0.37 | 0.00044149 | 0.0014816 | 0.0050182
-0.36 | 0.0005917 | 0.0019505 | 0.006623
-0.35 | 0.0007979 | 0.0025556 | 0.008773
-0.34 | 0.001074 | 0.0034485 | 0.011813
-0.33 | 0.0014587 | 0.0046215 | 0.015895
-0.32 | 0.0019934 | 0.006306 | 0.021851
-0.31 | 0.0027152 | 0.008648 | 0.029772
-0.3 | 0.0037449 | 0.011667 | 0.04108
-0.29 | 0.0050793 | 0.016044 | 0.056219
-0.28 | 0.007081 | 0.02167 | 0.0777
-0.27 | 0.00965 | 0.029732 | 0.10614
-0.26 | 0.013144 | 0.040311 | 0.14466
-0.25 | 0.017785 | 0.054647 | 0.19724
-0.24 | 0.02432 | 0.07482 | 0.26918
-0.23 | 0.032899 | 0.10084 | 0.36642
-0.22 | 0.045116 | 0.13705 | 0.49832
-0.21 | 0.06118 | 0.18312 | 0.6709
-0.2 | 0.08237 | 0.24905 | 0.9001
-0.19 | 0.11051 | 0.33289 | 1.2024
-0.18 | 0.15028 | 0.44823 | 1.6096
-0.17 | 0.19993 | 0.594 | 2.1292
-0.16 | 0.26958 | 0.7916 | 2.8135
-0.15 | 0.35814 | 1.0454 | 3.6606
-0.14 | 0.47955 | 1.3795 | 4.7734
-0.13 | 0.6333 | 1.8253 | 6.153
-0.12 | 0.8369 | 2.3769 | 7.834
-0.11 | 1.1096 | 3.0992 | 9.855
-0.1 | 1.4482 | 3.9908 | 12.328
-0.09 | 1.9146 | 5.1512 | 15.238
-0.08 | 2.4694 | 6.547 | 18.563
-0.07 | 3.1943 | 8.228 | 22.36
-0.06 | 4.0748 | 10.344 | 26.736
-0.05 | 5.1824 | 12.808 | 31.59
-0.04 | 6.503 | 15.773 | 37.005
-0.03 | 8.066 | 19.131 | 42.935
-0.02 | 10.044 | 23.045 | 49.221
-0.01 | 12.211 | 27.471 | 56.188
0 | 14.861 | 32.495 | 63.8
0.01 | 17.733 | 37.936 | 71.61
0.02 | 20.989 | 43.837 | 79.83
0.03 | 24.577 | 50.41 | 88.68
0.04 | 28.449 | 57.32 | 97.69
0.05 | 32.75 | 64.76 | 107.22
0.06 | 37.06 | 72.64 | 117.08
0.07 | 41.944 | 80.82 | 127.35
0.08 | 46.71 | 89.46 | 137.76
0.09 | 51.735 | 98.37 | 148.37
0.1 | 56.83 | 107.71 | 159.33
0.11 | 61.8 | 117.21 | 170.53
0.12 | 67.1 | 127.05 | 181.95
0.13 | 72.07 | 137.21 | 193.4
0.14 | 77.17 | 147.44 | 205.07
0.15 | 81.92 | 157.99 | 216.83
0.16 | 86.85 | 168.5 | 228.79
0.17 | 91.44 | 179.38 | 240.63
0.18 | 95.83 | 190.36 | 252.66
0.19 | 100.22 | 201.4 | 264.82
0.2 | 104.18 | 212.62 | 276.89
0.21 | 108.13 | 223.78 | 289.18
0.22 | 111.66 | 235.2 | 301.5
0.23 | 115.28 | 246.54 | 313.48
0.24 | 118.67 | 257.8 | 325.6
0.25 | 121.7 | 269.4 | 337.83
0.26 | 124.6 | 280.67 | 349.94
0.27 | 127.18 | 292.02 | 361.96
0.28 | 129.77 | 303.35 | 373.83
0.29 | 132.24 | 314.66 | 385.8
0.3 | 134.57 | 325.86 | 397.75
0.31 | 136.65 | 337.07 | 409.44
0.32 | 138.58 | 348.07 | 420.88
0.33 | 140.44 | 359.07 | 432.59
0.34 | 142.12 | 369.95 | 443.89
0.35 | 143.9 | 380.45 | 455.06
0.36 | 145.38 | 391.14 | 466.31
0.37 | 146.71 | 401.51 | 477.16
0.38 | 148.21 | 411.69 | 487.94
0.39 | 149.41 | 421.76 | 498.51
0.4 | 150.62 | 431.34 | 508.86
0.41 | 151.64 | 441.05 | 519.12
0.42 | 152.52 | 450.45 | 529.19
0.43 | 153.68 | 459.6 | 539
0.44 | 154.6 | 468.37 | 548.62
0.45 | 155.4 | 476.99 | 557.98
0.46 | 156.17 | 485.39 | 567.15
0.47 | 156.91 | 493.36 | 575.8
0.48 | 157.63 | 501.15 | 584.8
0.49 | 158.43 | 508.57 | 593
0.5 | 158.87 | 515.79 | 601.4

## Tranconductance (mS-mm)
VGS (V) | VDS = 0.100 V | VDS = 0.500 V | VDS = 0.900 V
-0.75 | -0.001261 | -0.00424 | -0.00856
-0.74 | -0.0011905 | -0.00373 | -0.01024
-0.73 | -0.0011025 | -0.003655 | -0.01152
-0.72 | -0.0009945 | -0.003805 | -0.010375
-0.71 | -0.0010015 | -0.00309 | -0.00824
-0.7 | -0.001162 | -0.00282 | -0.008135
-0.69 | -0.0009625 | -0.00327 | -0.00993
-0.68 | -0.000757 | -0.003235 | -0.00967
-0.67 | -0.000841 | -0.002805 | -0.00764
-0.66 | -0.0008745 | -0.00273 | -0.007915
-0.65 | -0.000815 | -0.00276 | -0.00813
-0.64 | -0.0007875 | -0.002115 | -0.00753
-0.63 | -0.000753 | -0.00225 | -0.007745
-0.62 | -0.000655 | -0.00287 | -0.007295
-0.61 | -0.0006495 | -0.002485 | -0.00711
-0.6 | -0.0006595 | -0.00223 | -0.007265
-0.59 | -0.0005935 | -0.00199 | -0.00721
-0.58 | -0.000545 | -0.00199 | -0.006635
-0.57 | -0.0005395 | -0.002145 | -0.00639
-0.56 | -0.0005005 | -0.00208 | -0.00566
-0.55 | -0.0004245 | -0.001786 | -0.00569
-0.54 | -0.0004315 | -0.0014915 | -0.00556
-0.53 | -0.000454 | -0.001609 | -0.004765
-0.52 | -0.000329 | -0.0014425 | -0.0042
-0.51 | -0.000261 | -0.0011765 | -0.003705
-0.5 | -0.0002735 | -0.0009495 | -0.003515
-0.49 | -0.0001335 | -0.000715 | -0.002645
-0.48 | -1e-05 | -0.000401 | -0.00186
-0.47 | 0.0001545 | 0.0002745 | 0.000325
-0.46 | 0.0003605 | 0.000873 | 0.00272
-0.45 | 0.000611 | 0.001594 | 0.005395
-0.44 | 0.0010575 | 0.002812 | 0.0094
-0.43 | 0.001548 | 0.004816 | 0.015095
-0.42 | 0.002284 | 0.0072195 | 0.02199
-0.41 | 0.003239 | 0.010052 | 0.031095
-0.4 | 0.0046885 | 0.01409 | 0.0455
-0.39 | 0.0065015 | 0.02028 | 0.065825
-0.38 | 0.0092015 | 0.027625 | 0.093425
-0.37 | 0.01304 | 0.039015 | 0.134685
-0.36 | 0.0178205 | 0.0537 | 0.18774
-0.35 | 0.024115 | 0.0749 | 0.2595
-0.34 | 0.03304 | 0.103295 | 0.3561
-0.33 | 0.04597 | 0.142875 | 0.5019
-0.32 | 0.062825 | 0.201325 | 0.69385
-0.31 | 0.087575 | 0.26805 | 0.96145
-0.3 | 0.118205 | 0.3698 | 1.32235
-0.29 | 0.166805 | 0.50015 | 1.831
-0.28 | 0.228535 | 0.6844 | 2.49605
-0.27 | 0.30315 | 0.93205 | 3.348
-0.26 | 0.40675 | 1.24575 | 4.555
-0.25 | 0.5588 | 1.72545 | 6.226
-0.24 | 0.7557 | 2.30965 | 8.459
-0.23 | 1.0398 | 3.1115 | 11.457
-0.22 | 1.41405 | 4.114 | 15.224
-0.21 | 1.8627 | 5.6 | 20.089
-0.2 | 2.4665 | 7.4885 | 26.575
-0.19 | 3.3955 | 9.959 | 35.475
-0.18 | 4.471 | 13.0555 | 46.34
-0.17 | 5.965 | 17.1685 | 60.195
-0.16 | 7.9105 | 22.57 | 76.57
-0.15 | 10.4985 | 29.395 | 97.995
-0.14 | 13.758 | 38.995 | 124.62
-0.13 | 17.8675 | 49.87 | 153.03
-0.12 | 23.815 | 63.695 | 185.1
-0.11 | 30.565 | 80.695 | 224.7
-0.1 | 40.25 | 102.6 | 269.15
-0.09 | 51.06 | 127.81 | 311.75
-0.08 | 63.985 | 153.84 | 356.1
-0.07 | 80.27 | 189.85 | 408.65
-0.06 | 99.405 | 229 | 461.5
-0.05 | 121.41 | 271.45 | 513.45
-0.04 | 144.18 | 316.15 | 567.25
-0.03 | 177.05 | 363.6 | 610.8
-0.02 | 207.25 | 417 | 662.65
-0.01 | 240.85 | 472.5 | 728.95
0 | 276.1 | 523.25 | 771.1
0.01 | 306.4 | 567.1 | 801.5
0.02 | 342.2 | 623.7 | 853.5
0.03 | 373 | 674.15 | 893
0.04 | 408.65 | 717.5 | 927
0.05 | 430.55 | 766 | 969.5
0.06 | 459.7 | 803 | 1006.5
0.07 | 482.5 | 841 | 1034
0.08 | 489.55 | 877.5 | 1051
0.09 | 506 | 912.5 | 1078.5
0.1 | 503.25 | 942 | 1108
0.11 | 513.5 | 967 | 1131
0.12 | 513.5 | 1000 | 1143.5
0.13 | 503.5 | 1019.5 | 1156
0.14 | 492.5 | 1039 | 1171.5
0.15 | 484 | 1053 | 1186
0.16 | 476 | 1069.5 | 1190
0.17 | 449 | 1093 | 1193.5
0.18 | 439 | 1101 | 1209.5
0.19 | 417.5 | 1113 | 1211.5
0.2 | 395.5 | 1119 | 1218
0.21 | 374 | 1129 | 1230.5
0.22 | 357.5 | 1138 | 1215
0.23 | 350.5 | 1130 | 1205
0.24 | 321 | 1143 | 1217.5
0.25 | 296.5 | 1143.5 | 1217
0.26 | 274 | 1131 | 1206.5
0.27 | 258.5 | 1134 | 1194.5
0.28 | 253 | 1132 | 1192
0.29 | 240 | 1125.5 | 1196
0.3 | 220.5 | 1120.5 | 1182
0.31 | 200.5 | 1110.5 | 1156.5
0.32 | 189.5 | 1100 | 1157.5
0.33 | 177 | 1094 | 1150.5
0.34 | 173 | 1069 | 1123.5
0.35 | 163 | 1059.5 | 1121
0.36 | 140.5 | 1053 | 1105
0.37 | 141.5 | 1027.5 | 1081.5
0.38 | 135 | 1012.5 | 1067.5
0.39 | 120.5 | 982.5 | 1046
0.4 | 111.5 | 964.5 | 1030.5
0.41 | 95 | 955.5 | 1016.5
0.42 | 102 | 927.5 | 994
0.43 | 104 | 896 | 971.5
0.44 | 86 | 869.5 | 949
0.45 | 78.5 | 851 | 926.5
0.46 | 75.5 | 818.5 | 891
0.47 | 73 | 788 | 882.5
0.48 | 76 | 760.5 | 860
0.49 | 62 | 732 | 830
0.5 | 44 | 722 | 840