## IDS-VDS Characteristic (mA-mm)
VGS (V) | VDS = 0.100 V | VDS = 0.500 V | VDS = 0.900 V
-0.75 | 0.00028151 | 0.0011185 | 0.0036514
-0.74 | 0.00026596 | 0.0010824 | 0.0035424
-0.73 | 0.00025446 | 0.0010389 | 0.0034399
-0.72 | 0.00024301 | 0.001009 | 0.0033368
-0.71 | 0.00023123 | 0.0009683 | 0.0032193
-0.7 | 0.00022319 | 0.0009276 | 0.0031311
-0.69 | 0.0002133 | 0.0009004 | 0.0030319
-0.68 | 0.00020272 | 0.000867 | 0.0029448
-0.67 | 0.0001952 | 0.0008313 | 0.0028464
-0.66 | 0.0001867 | 0.0008047 | 0.0027802
-0.65 | 0.00017858 | 0.0007739 | 0.0026971
-0.64 | 0.00017003 | 0.0007434 | 0.0026011
-0.63 | 0.00016153 | 0.0007217 | 0.0025172
-0.62 | 0.00015438 | 0.0006979 | 0.0024395
-0.61 | 0.00014736 | 0.0006675 | 0.0023681
-0.6 | 0.0001419 | 0.0006425 | 0.0022839
-0.59 | 0.00013578 | 0.0006218 | 0.0022077
-0.58 | 0.00013016 | 0.0006041 | 0.0021436
-0.57 | 0.00012443 | 0.0005811 | 0.0020679
-0.56 | 0.00011908 | 0.0005611 | 0.0020116
-0.55 | 0.00011342 | 0.0005398 | 0.00195
-0.54 | 0.00010886 | 0.0005217 | 0.0018916
-0.53 | 0.00010483 | 0.0005074 | 0.0018417
-0.52 | 0.00010009 | 0.00049204 | 0.0017882
-0.51 | 9.769e-05 | 0.0004737 | 0.0017391
-0.5 | 9.474e-05 | 0.00046251 | 0.0017016
-0.49 | 9.242e-05 | 0.00045142 | 0.0016686
-0.48 | 9.102e-05 | 0.00044493 | 0.0016455
-0.47 | 9.209e-05 | 0.00044282 | 0.0016334
-0.46 | 9.273e-05 | 0.00044618 | 0.001644
-0.45 | 9.714e-05 | 0.00045299 | 0.0016622
-0.44 | 0.00010399 | 0.00047315 | 0.001735
-0.43 | 0.00011542 | 0.00050519 | 0.0018291
-0.42 | 0.00013309 | 0.00055935 | 0.0019657
-0.41 | 0.00015659 | 0.0006337 | 0.0022266
-0.4 | 0.00019398 | 0.0007442 | 0.0025578
-0.39 | 0.00024306 | 0.0008927 | 0.003067
-0.38 | 0.0003171 | 0.0011131 | 0.0037659
-0.37 | 0.00041163 | 0.0014088 | 0.0047875
-0.36 | 0.00055397 | 0.0018347 | 0.00627
-0.35 | 0.0007572 | 0.0024215 | 0.008235
-0.34 | 0.0010293 | 0.0032095 | 0.011107
-0.33 | 0.0013815 | 0.0043476 | 0.014915
-0.32 | 0.0018967 | 0.005911 | 0.020306
-0.31 | 0.0025579 | 0.008043 | 0.027761
-0.3 | 0.0035311 | 0.010878 | 0.038172
-0.29 | 0.004797 | 0.014918 | 0.052616
-0.28 | 0.006714 | 0.020335 | 0.0721
-0.27 | 0.009087 | 0.027593 | 0.09923
-0.26 | 0.012483 | 0.037852 | 0.13548
-0.25 | 0.016879 | 0.051273 | 0.18485
-0.24 | 0.023076 | 0.07035 | 0.25246
-0.23 | 0.031173 | 0.09447 | 0.34352
-0.22 | 0.04252 | 0.12889 | 0.46464
-0.21 | 0.05713 | 0.1728 | 0.6321
-0.2 | 0.07809 | 0.23349 | 0.845
-0.19 | 0.1045 | 0.31288 | 1.134
-0.18 | 0.14168 | 0.42059 | 1.5173
-0.17 | 0.19095 | 0.56453 | 2.0063
-0.16 | 0.25433 | 0.7488 | 2.643
-0.15 | 0.34367 | 0.9903 | 3.4594
-0.14 | 0.45579 | 1.316 | 4.5083
-0.13 | 0.6087 | 1.7332 | 5.833
-0.12 | 0.8009 | 2.2598 | 7.449
-0.11 | 1.0653 | 2.9525 | 9.412
-0.1 | 1.3953 | 3.8157 | 11.785
-0.09 | 1.8254 | 4.9305 | 14.578
-0.08 | 2.3796 | 6.249 | 17.849
-0.07 | 3.061 | 7.932 | 21.552
-0.06 | 3.9419 | 9.931 | 25.814
-0.05 | 4.9975 | 12.402 | 30.641
-0.04 | 6.307 | 15.194 | 35.863
-0.03 | 7.846 | 18.514 | 41.705
-0.02 | 9.737 | 22.403 | 47.969
-0.01 | 11.923 | 26.696 | 54.839
0 | 14.47 | 31.671 | 62.27
0.01 | 17.349 | 37.078 | 70.07
0.02 | 20.498 | 42.912 | 78.17
0.03 | 24.183 | 49.419 | 87.06
0.04 | 27.975 | 56.288 | 95.97
0.05 | 32.28 | 63.63 | 105.42
0.06 | 36.614 | 71.45 | 115.23
0.07 | 41.402 | 79.65 | 125.46
0.08 | 46.264 | 88.3 | 135.82
0.09 | 51.16 | 97.19 | 146.39
0.1 | 56.363 | 106.37 | 157.31
0.11 | 61.25 | 115.93 | 168.44
0.12 | 66.62 | 125.71 | 179.86
0.13 | 71.64 | 135.81 | 191.22
0.14 | 76.76 | 146.11 | 202.96
0.15 | 81.68 | 156.53 | 214.66
0.16 | 86.41 | 167.43 | 226.71
0.17 | 91.24 | 178.05 | 238.71
0.18 | 95.53 | 189.09 | 250.49
0.19 | 99.96 | 200.11 | 262.73
0.2 | 103.88 | 211.34 | 274.87
0.21 | 107.97 | 222.58 | 287.15
0.22 | 111.72 | 233.96 | 299.42
0.23 | 115.12 | 245.3 | 311.49
0.24 | 118.51 | 256.7 | 323.71
0.25 | 121.54 | 268.24 | 335.94
0.26 | 124.5 | 279.53 | 348.04
0.27 | 127.3 | 290.98 | 360.01
0.28 | 129.89 | 302.39 | 372.14
0.29 | 132.27 | 313.63 | 384.01
0.3 | 134.52 | 325.07 | 395.97
0.31 | 136.75 | 336.08 | 407.83
0.32 | 138.68 | 347.31 | 419.34
0.33 | 140.63 | 358.25 | 431
0.34 | 142.3 | 369.18 | 442.42
0.35 | 143.99 | 379.84 | 453.71
0.36 | 145.66 | 390.4 | 464.83
0.37 | 146.97 | 400.95 | 475.89
0.38 | 148.37 | 411.14 | 486.73
0.39 | 149.53 | 421.21 | 497.32
0.4 | 150.65 | 430.94 | 507.86
0.41 | 151.92 | 440.63 | 518.08
0.42 | 152.92 | 450.16 | 528.23
0.43 | 153.84 | 459.31 | 538.18
0.44 | 154.76 | 468.28 | 547.8
0.45 | 155.61 | 476.85 | 557.25
0.46 | 156.5 | 485.38 | 566.47
0.47 | 157.29 | 493.46 | 575
0.48 | 157.93 | 501.27 | 584
0.49 | 158.63 | 508.76 | 592.5
0.5 | 159.48 | 516 | 601

## Tranconductance (mS-mm)
VGS (V) | VDS = 0.100 V | VDS = 0.500 V | VDS = 0.900 V
-0.75 | -0.001555 | -0.00361 | -0.0109
-0.74 | -0.0013525 | -0.00398 | -0.010575
-0.73 | -0.0011475 | -0.00367 | -0.01028
-0.72 | -0.0011615 | -0.00353 | -0.01103
-0.71 | -0.000991 | -0.00407 | -0.010285
-0.7 | -0.0008965 | -0.003395 | -0.00937
-0.69 | -0.0010235 | -0.00303 | -0.009315
-0.68 | -0.000905 | -0.003455 | -0.009275
-0.67 | -0.000801 | -0.003115 | -0.00823
-0.66 | -0.000831 | -0.00287 | -0.007465
-0.65 | -0.0008335 | -0.003065 | -0.008955
-0.64 | -0.0008525 | -0.00261 | -0.008995
-0.63 | -0.0007825 | -0.002275 | -0.00808
-0.62 | -0.0007085 | -0.00271 | -0.007455
-0.61 | -0.000624 | -0.00277 | -0.00778
-0.6 | -0.000579 | -0.002285 | -0.00802
-0.59 | -0.000587 | -0.00192 | -0.007015
-0.58 | -0.0005675 | -0.002035 | -0.00699
-0.57 | -0.000554 | -0.00215 | -0.0066
-0.56 | -0.0005505 | -0.002065 | -0.005895
-0.55 | -0.000511 | -0.00197 | -0.006
-0.54 | -0.0004295 | -0.00162 | -0.005415
-0.53 | -0.0004385 | -0.001483 | -0.00517
-0.52 | -0.000357 | -0.001685 | -0.00513
-0.51 | -0.0002675 | -0.0014765 | -0.00433
-0.5 | -0.0002635 | -0.001114 | -0.003525
-0.49 | -0.000186 | -0.000879 | -0.002805
-0.48 | -1.65e-05 | -0.00043 | -0.00176
-0.47 | 8.55e-05 | 6.25e-05 | -7.5e-05
-0.46 | 0.0002525 | 0.0005085 | 0.00144
-0.45 | 0.000563 | 0.0013485 | 0.00455
-0.44 | 0.000914 | 0.00261 | 0.008345
-0.43 | 0.001455 | 0.00431 | 0.011535
-0.42 | 0.0020585 | 0.0064255 | 0.019875
-0.41 | 0.0030445 | 0.0092425 | 0.029605
-0.4 | 0.0043235 | 0.01295 | 0.04202
-0.39 | 0.006156 | 0.018445 | 0.060405
-0.38 | 0.0084285 | 0.025805 | 0.086025
-0.37 | 0.0118435 | 0.03608 | 0.125205
-0.36 | 0.0172785 | 0.050635 | 0.172375
-0.35 | 0.0237665 | 0.06874 | 0.24185
-0.34 | 0.031215 | 0.096305 | 0.334
-0.33 | 0.04337 | 0.135075 | 0.45995
-0.32 | 0.05882 | 0.18477 | 0.6423
-0.31 | 0.08172 | 0.24835 | 0.8933
-0.3 | 0.111955 | 0.34375 | 1.24275
-0.29 | 0.159145 | 0.47285 | 1.6964
-0.28 | 0.2145 | 0.63375 | 2.3307
-0.27 | 0.28845 | 0.87585 | 3.169
-0.26 | 0.3896 | 1.184 | 4.281
-0.25 | 0.52965 | 1.6249 | 5.849
-0.24 | 0.7147 | 2.15985 | 7.9335
-0.23 | 0.9722 | 2.927 | 10.609
-0.22 | 1.29785 | 3.9165 | 14.429
-0.21 | 1.7785 | 5.23 | 19.018
-0.2 | 2.3685 | 7.004 | 25.095
-0.19 | 3.1795 | 9.355 | 33.615
-0.18 | 4.3225 | 12.5825 | 43.615
-0.17 | 5.6325 | 16.4105 | 56.285
-0.16 | 7.636 | 21.2885 | 72.655
-0.15 | 10.073 | 28.36 | 93.265
-0.14 | 13.2515 | 37.145 | 118.68
-0.13 | 17.2555 | 47.19 | 147.035
-0.12 | 22.83 | 60.965 | 178.95
-0.11 | 29.72 | 77.795 | 216.8
-0.1 | 38.005 | 98.9 | 258.3
-0.09 | 49.215 | 121.665 | 303.2
-0.08 | 61.78 | 150.075 | 348.7
-0.07 | 78.115 | 184.1 | 398.25
-0.06 | 96.825 | 223.5 | 454.45
-0.05 | 118.255 | 263.15 | 502.45
-0.04 | 142.425 | 305.6 | 553.2
-0.03 | 171.5 | 360.45 | 605.3
-0.02 | 203.85 | 409.1 | 656.7
-0.01 | 236.65 | 463.4 | 715.05
0 | 271.3 | 519.1 | 761.55
0.01 | 301.4 | 562.05 | 795
0.02 | 341.7 | 617.05 | 849.5
0.03 | 373.85 | 668.8 | 890
0.04 | 404.85 | 710.55 | 918
0.05 | 431.95 | 758.1 | 963
0.06 | 456.1 | 801 | 1002
0.07 | 482.5 | 842.5 | 1029.5
0.08 | 487.9 | 877 | 1046.5
0.09 | 504.95 | 903.5 | 1074.5
0.1 | 504.5 | 937 | 1102.5
0.11 | 512.85 | 967 | 1127.5
0.12 | 519.5 | 994 | 1139
0.13 | 507 | 1020 | 1155
0.14 | 502 | 1036 | 1172
0.15 | 482.5 | 1066 | 1187.5
0.16 | 478 | 1076 | 1202.5
0.17 | 456 | 1083 | 1189
0.18 | 436 | 1103 | 1201
0.19 | 417.5 | 1112.5 | 1219
0.2 | 400.5 | 1123.5 | 1221
0.21 | 392 | 1131 | 1227.5
0.22 | 357.5 | 1136 | 1217
0.23 | 339.5 | 1137 | 1214.5
0.24 | 321 | 1147 | 1222.5
0.25 | 299.5 | 1141.5 | 1216.5
0.26 | 288 | 1137 | 1203.5
0.27 | 269.5 | 1143 | 1205
0.28 | 248.5 | 1132.5 | 1200
0.29 | 231.5 | 1134 | 1191.5
0.3 | 224 | 1122.5 | 1191
0.31 | 208 | 1112 | 1168.5
0.32 | 194 | 1108.5 | 1158.5
0.33 | 181 | 1093.5 | 1154
0.34 | 168 | 1079.5 | 1135.5
0.35 | 168 | 1061 | 1120.5
0.36 | 149 | 1055.5 | 1109
0.37 | 135.5 | 1037 | 1095
0.38 | 128 | 1013 | 1071.5
0.39 | 114 | 990 | 1056.5
0.4 | 119.5 | 971 | 1038
0.41 | 113.5 | 961 | 1018.5
0.42 | 96 | 934 | 1005
0.43 | 92 | 906 | 978.5
0.44 | 88.5 | 877 | 953.5
0.45 | 87 | 855 | 933.5
0.46 | 84 | 830.5 | 887.5
0.47 | 71.5 | 794.5 | 876.5
0.48 | 67 | 765 | 875
0.49 | 77.5 | 736.5 | 850
0.5 | 85 | 724 | 850