## IDS-VDS Characteristic (mA-mm)
VGS (V) | VDS = 0.100 V | VDS = 0.500 V | VDS = 0.900 V
-0.75 | 0.00030618 | 0.0012213 | 0.0040369
-0.74 | 0.00028997 | 0.0011762 | 0.0039148
-0.73 | 0.00028024 | 0.0011376 | 0.0037982
-0.72 | 0.00026711 | 0.0010992 | 0.0037017
-0.71 | 0.00025422 | 0.0010562 | 0.0035838
-0.7 | 0.00024027 | 0.0010197 | 0.0034686
-0.69 | 0.00022927 | 0.0009837 | 0.0033605
-0.68 | 0.00022094 | 0.0009433 | 0.0032564
-0.67 | 0.00020884 | 0.0009137 | 0.0031448
-0.66 | 0.00020149 | 0.0008797 | 0.0030604
-0.65 | 0.00019144 | 0.000852 | 0.0029642
-0.64 | 0.00018434 | 0.0008251 | 0.0028757
-0.63 | 0.00017658 | 0.0007925 | 0.0027911
-0.62 | 0.00016891 | 0.0007612 | 0.0026899
-0.61 | 0.00016091 | 0.0007382 | 0.0026013
-0.6 | 0.00015428 | 0.0007084 | 0.0025083
-0.59 | 0.00014738 | 0.0006817 | 0.0024416
-0.58 | 0.00013982 | 0.0006637 | 0.0023536
-0.57 | 0.00013396 | 0.0006363 | 0.0022999
-0.56 | 0.00012859 | 0.0006144 | 0.002224
-0.55 | 0.00012187 | 0.0005869 | 0.0021421
-0.54 | 0.00011742 | 0.0005708 | 0.0020718
-0.53 | 0.00011332 | 0.0005501 | 0.0020128
-0.52 | 0.00010787 | 0.0005319 | 0.0019569
-0.51 | 0.00010356 | 0.0005144 | 0.0019064
-0.5 | 9.961e-05 | 0.00050175 | 0.0018591
-0.49 | 9.891e-05 | 0.00048905 | 0.0018142
-0.48 | 9.641e-05 | 0.00047764 | 0.0017842
-0.47 | 9.532e-05 | 0.00047151 | 0.001773
-0.46 | 9.72e-05 | 0.00047285 | 0.0017668
-0.45 | 9.992e-05 | 0.00047598 | 0.0017873
-0.44 | 0.00010633 | 0.00049586 | 0.0018266
-0.43 | 0.00011586 | 0.00052023 | 0.0019063
-0.42 | 0.00013196 | 0.00056991 | 0.0020428
-0.41 | 0.00015365 | 0.0006389 | 0.0022492
-0.4 | 0.00018767 | 0.0007405 | 0.0025595
-0.39 | 0.00023214 | 0.0008692 | 0.0030124
-0.38 | 0.00030029 | 0.0010759 | 0.0036531
-0.37 | 0.00038865 | 0.0013385 | 0.0045782
-0.36 | 0.0005155 | 0.0017429 | 0.00591
-0.35 | 0.0007081 | 0.0022583 | 0.007705
-0.34 | 0.0009643 | 0.0030249 | 0.010312
-0.33 | 0.0012896 | 0.0040359 | 0.013926
-0.32 | 0.0017777 | 0.0054369 | 0.018981
-0.31 | 0.0023943 | 0.007511 | 0.025786
-0.3 | 0.0033014 | 0.010269 | 0.035533
-0.29 | 0.0044968 | 0.013802 | 0.049019
-0.28 | 0.006308 | 0.018922 | 0.0675
-0.27 | 0.008521 | 0.025703 | 0.09296
-0.26 | 0.011696 | 0.03523 | 0.12724
-0.25 | 0.015819 | 0.047716 | 0.17381
-0.24 | 0.021635 | 0.06531 | 0.23666
-0.23 | 0.029441 | 0.08851 | 0.32272
-0.22 | 0.040074 | 0.12041 | 0.43868
-0.21 | 0.054405 | 0.16129 | 0.5954
-0.2 | 0.07373 | 0.21947 | 0.7999
-0.19 | 0.10031 | 0.29308 | 1.0757
-0.18 | 0.13433 | 0.39494 | 1.4491
-0.17 | 0.18125 | 0.52595 | 1.9166
-0.16 | 0.24289 | 0.7065 | 2.5339
-0.15 | 0.32396 | 0.9327 | 3.3277
-0.14 | 0.43686 | 1.2414 | 4.337
-0.13 | 0.5793 | 1.6341 | 5.6058
-0.12 | 0.7654 | 2.14 | 7.182
-0.11 | 1.0124 | 2.8046 | 9.118
-0.1 | 1.3335 | 3.6169 | 11.42
-0.09 | 1.7465 | 4.6931 | 14.137
-0.08 | 2.2854 | 5.981 | 17.316
-0.07 | 2.9344 | 7.581 | 20.979
-0.06 | 3.7899 | 9.504 | 25.188
-0.05 | 4.8187 | 11.881 | 29.91
-0.04 | 6.061 | 14.661 | 35.079
-0.03 | 7.59 | 17.928 | 40.842
-0.02 | 9.396 | 21.614 | 47.072
-0.01 | 11.584 | 25.94 | 53.86
0 | 14.024 | 30.766 | 61.23
0.01 | 16.915 | 36.113 | 68.98
0.02 | 19.963 | 41.928 | 77.04
0.03 | 23.647 | 48.318 | 85.81
0.04 | 27.409 | 55.204 | 94.73
0.05 | 31.593 | 62.43 | 104.12
0.06 | 36.006 | 70.17 | 113.76
0.07 | 40.587 | 78.33 | 123.95
0.08 | 45.556 | 87.05 | 134.32
0.09 | 50.42 | 95.77 | 144.87
0.1 | 55.636 | 104.98 | 155.75
0.11 | 60.55 | 114.57 | 166.71
0.12 | 65.88 | 124.43 | 178.14
0.13 | 70.92 | 134.5 | 189.6
0.14 | 75.94 | 144.64 | 201.16
0.15 | 80.95 | 155.19 | 213.04
0.16 | 85.66 | 165.87 | 224.81
0.17 | 90.52 | 176.73 | 236.82
0.18 | 94.88 | 187.55 | 248.8
0.19 | 99.28 | 198.6 | 260.85
0.2 | 103.4 | 209.81 | 272.99
0.21 | 107.23 | 221.12 | 285.24
0.22 | 111.04 | 232.48 | 297.47
0.23 | 114.5 | 243.72 | 309.6
0.24 | 117.91 | 255.22 | 321.8
0.25 | 121.04 | 266.74 | 333.86
0.26 | 123.94 | 278.05 | 346.08
0.27 | 126.65 | 289.56 | 358.15
0.28 | 129.27 | 300.74 | 370.13
0.29 | 131.9 | 312.16 | 382.25
0.3 | 134.06 | 323.44 | 394.02
0.31 | 136.29 | 334.67 | 405.84
0.32 | 138.14 | 345.69 | 417.56
0.33 | 140.08 | 356.73 | 429.11
0.34 | 142.08 | 367.69 | 440.52
0.35 | 143.59 | 378.37 | 451.75
0.36 | 145.15 | 388.96 | 462.99
0.37 | 146.43 | 399.45 | 474.05
0.38 | 147.81 | 409.72 | 484.96
0.39 | 149.36 | 419.76 | 495.45
0.4 | 150.4 | 429.59 | 505.96
0.41 | 151.44 | 439.38 | 516.34
0.42 | 152.48 | 448.78 | 526.49
0.43 | 153.57 | 458.06 | 536.44
0.44 | 154.48 | 466.94 | 546.02
0.45 | 155.36 | 475.63 | 555.54
0.46 | 156.01 | 484.15 | 564.93
0.47 | 156.91 | 492.29 | 573.6
0.48 | 157.91 | 500.16 | 582.3
0.49 | 158.37 | 507.69 | 591
0.5 | 158.97 | 515.05 | 599.4

## Tranconductance (mS-mm)
VGS (V) | VDS = 0.100 V | VDS = 0.500 V | VDS = 0.900 V
-0.75 | -0.001621 | -0.00451 | -0.01221
-0.74 | -0.001297 | -0.004185 | -0.011935
-0.73 | -0.001143 | -0.00385 | -0.010655
-0.72 | -0.001301 | -0.00407 | -0.01072
-0.71 | -0.001342 | -0.003975 | -0.011655
-0.7 | -0.0012475 | -0.003625 | -0.011165
-0.69 | -0.0009665 | -0.00382 | -0.01061
-0.68 | -0.0010215 | -0.0035 | -0.010785
-0.67 | -0.0009725 | -0.00318 | -0.0098
-0.66 | -0.00087 | -0.003085 | -0.00903
-0.65 | -0.0008575 | -0.00273 | -0.009235
-0.64 | -0.000743 | -0.002975 | -0.008655
-0.63 | -0.0007715 | -0.003195 | -0.00929
-0.62 | -0.0007835 | -0.002715 | -0.00949
-0.61 | -0.0007315 | -0.00264 | -0.00908
-0.6 | -0.0006765 | -0.002825 | -0.007985
-0.59 | -0.000723 | -0.002235 | -0.007735
-0.58 | -0.000671 | -0.00227 | -0.007085
-0.57 | -0.0005615 | -0.002465 | -0.00648
-0.56 | -0.0006045 | -0.00247 | -0.00789
-0.55 | -0.0005585 | -0.00218 | -0.00761
-0.54 | -0.0004275 | -0.00184 | -0.006465
-0.53 | -0.0004775 | -0.001945 | -0.005745
-0.52 | -0.000488 | -0.001785 | -0.00532
-0.51 | -0.000413 | -0.0015075 | -0.00489
-0.5 | -0.0002325 | -0.0012675 | -0.00461
-0.49 | -0.00016 | -0.0012055 | -0.003745
-0.48 | -0.0001795 | -0.000877 | -0.00206
-0.47 | 3.95e-05 | -0.0002395 | -0.00087
-0.46 | 0.00023 | 0.0002235 | 0.000715
-0.45 | 0.0004565 | 0.0011505 | 0.00299
-0.44 | 0.000797 | 0.0022125 | 0.00595
-0.43 | 0.0012815 | 0.0037025 | 0.01081
-0.42 | 0.0018895 | 0.0059335 | 0.017145
-0.41 | 0.0027855 | 0.0085295 | 0.025835
-0.4 | 0.0039245 | 0.011515 | 0.03816
-0.39 | 0.005631 | 0.01677 | 0.05468
-0.38 | 0.0078255 | 0.023465 | 0.07829
-0.37 | 0.0107605 | 0.03335 | 0.112845
-0.36 | 0.0159725 | 0.04599 | 0.15634
-0.35 | 0.02244 | 0.0641 | 0.2201
-0.34 | 0.029075 | 0.08888 | 0.31105
-0.33 | 0.04067 | 0.1206 | 0.43345
-0.32 | 0.055235 | 0.173755 | 0.593
-0.31 | 0.076185 | 0.241605 | 0.8276
-0.3 | 0.105125 | 0.31455 | 1.16165
-0.29 | 0.15033 | 0.43265 | 1.59835
-0.28 | 0.20121 | 0.59505 | 2.19705
-0.27 | 0.2694 | 0.8154 | 2.987
-0.26 | 0.3649 | 1.10065 | 4.0425
-0.25 | 0.49695 | 1.504 | 5.471
-0.24 | 0.6811 | 2.0397 | 7.4455
-0.23 | 0.92195 | 2.755 | 10.101
-0.22 | 1.2482 | 3.639 | 13.634
-0.21 | 1.6828 | 4.953 | 18.061
-0.2 | 2.29525 | 6.5895 | 24.015
-0.19 | 3.03 | 8.7735 | 32.46
-0.18 | 4.047 | 11.6435 | 42.045
-0.17 | 5.428 | 15.578 | 54.24
-0.16 | 7.1355 | 20.3375 | 70.555
-0.15 | 9.6985 | 26.745 | 90.155
-0.14 | 12.767 | 35.07 | 113.905
-0.13 | 16.427 | 44.93 | 142.25
-0.12 | 21.655 | 58.525 | 175.61
-0.11 | 28.405 | 73.845 | 211.9
-0.1 | 36.705 | 94.425 | 250.95
-0.09 | 47.595 | 118.205 | 294.8
-0.08 | 59.395 | 144.395 | 342.1
-0.07 | 75.225 | 176.15 | 393.6
-0.06 | 94.215 | 215 | 446.55
-0.05 | 113.555 | 257.85 | 494.55
-0.04 | 138.565 | 302.35 | 546.6
-0.03 | 166.75 | 347.65 | 599.65
-0.02 | 199.7 | 400.6 | 650.9
-0.01 | 231.4 | 457.6 | 707.9
0 | 266.55 | 508.65 | 756
0.01 | 296.95 | 558.1 | 790.5
0.02 | 336.6 | 610.25 | 841.5
0.03 | 372.3 | 663.8 | 884.5
0.04 | 397.3 | 705.6 | 915.5
0.05 | 429.85 | 748.3 | 951.5
0.06 | 449.7 | 795 | 991.5
0.07 | 477.5 | 844 | 1028
0.08 | 491.65 | 872 | 1046
0.09 | 504 | 896.5 | 1071.5
0.1 | 506.5 | 940 | 1092
0.11 | 512.2 | 972.5 | 1119.5
0.12 | 518.5 | 996.5 | 1144.5
0.13 | 503 | 1010.5 | 1151
0.14 | 501.5 | 1034.5 | 1172
0.15 | 486 | 1061.5 | 1182.5
0.16 | 478.5 | 1077 | 1189
0.17 | 461 | 1084 | 1199.5
0.18 | 438 | 1093.5 | 1201.5
0.19 | 426 | 1113 | 1209.5
0.2 | 397.5 | 1126 | 1219.5
0.21 | 382 | 1133.5 | 1224
0.22 | 363.5 | 1130 | 1218
0.23 | 343.5 | 1137 | 1216.5
0.24 | 327 | 1151 | 1213
0.25 | 301.5 | 1141.5 | 1214
0.26 | 280.5 | 1141 | 1214.5
0.27 | 266.5 | 1134.5 | 1202.5
0.28 | 262.5 | 1130 | 1205
0.29 | 239.5 | 1135 | 1194.5
0.3 | 219.5 | 1125.5 | 1179.5
0.31 | 204 | 1112.5 | 1177
0.32 | 189.5 | 1103 | 1163.5
0.33 | 197 | 1100 | 1148
0.34 | 175.5 | 1082 | 1132
0.35 | 153.5 | 1063.5 | 1123.5
0.36 | 142 | 1054 | 1115
0.37 | 133 | 1038 | 1098.5
0.38 | 146.5 | 1015.5 | 1070
0.39 | 129.5 | 993.5 | 1050
0.4 | 104 | 981 | 1044.5
0.41 | 104 | 959.5 | 1026.5
0.42 | 106.5 | 934 | 1005
0.43 | 100 | 908 | 976.5
0.44 | 89.5 | 878.5 | 955
0.45 | 76.5 | 860.5 | 945.5
0.46 | 77.5 | 833 | 903
0.47 | 95 | 800.5 | 868.5
0.48 | 73 | 770 | 870
0.49 | 53 | 744.5 | 855
0.5 | 60 | 736 | 840