## IDS-VDS Characteristic (mA-mm)
VGS (V) | VDS = 0.100 V | VDS = 0.500 V | VDS = 0.900 V
-0.75 | 0.0003206 | 0.0012855 | 0.0042135
-0.74 | 0.00030603 | 0.0012416 | 0.0040703
-0.73 | 0.00029329 | 0.0011885 | 0.0039367
-0.72 | 0.00028166 | 0.0011559 | 0.0038363
-0.71 | 0.0002698 | 0.001106 | 0.0037014
-0.7 | 0.0002562 | 0.0010625 | 0.0035762
-0.69 | 0.00024434 | 0.0010329 | 0.0034787
-0.68 | 0.00023491 | 0.000988 | 0.0033715
-0.67 | 0.00022138 | 0.0009538 | 0.0032597
-0.66 | 0.00021329 | 0.0009199 | 0.0031572
-0.65 | 0.00020276 | 0.0008875 | 0.0030475
-0.64 | 0.00019454 | 0.0008507 | 0.0029595
-0.63 | 0.00018526 | 0.0008221 | 0.0028611
-0.62 | 0.00017601 | 0.0007836 | 0.0027808
-0.61 | 0.00016922 | 0.0007646 | 0.0026986
-0.6 | 0.00016246 | 0.0007347 | 0.0026206
-0.59 | 0.00015442 | 0.0007085 | 0.0025185
-0.58 | 0.00014672 | 0.0006804 | 0.0024492
-0.57 | 0.00014136 | 0.0006528 | 0.0023738
-0.56 | 0.00013609 | 0.0006337 | 0.0022853
-0.55 | 0.00013079 | 0.0006136 | 0.0022192
-0.54 | 0.00012408 | 0.0005909 | 0.0021707
-0.53 | 0.00011868 | 0.0005732 | 0.0020905
-0.52 | 0.00011352 | 0.0005482 | 0.0020278
-0.51 | 0.00010958 | 0.0005305 | 0.00197
-0.5 | 0.00010618 | 0.000523 | 0.0019197
-0.49 | 0.00010309 | 0.0005034 | 0.0018713
-0.48 | 0.00010062 | 0.00049427 | 0.0018387
-0.47 | 9.934e-05 | 0.00048935 | 0.0018102
-0.46 | 0.0001014 | 0.00048475 | 0.001801
-0.45 | 0.00010291 | 0.00049328 | 0.0018093
-0.44 | 0.00010856 | 0.0004998 | 0.0018515
-0.43 | 0.00011635 | 0.00052874 | 0.001928
-0.42 | 0.0001316 | 0.0005648 | 0.0020347
-0.41 | 0.00015236 | 0.0006326 | 0.0022352
-0.4 | 0.00018353 | 0.0007207 | 0.0025149
-0.39 | 0.00022921 | 0.0008531 | 0.0029235
-0.38 | 0.00028867 | 0.0010306 | 0.0035129
-0.37 | 0.00037804 | 0.0012948 | 0.0043382
-0.36 | 0.00049578 | 0.0016436 | 0.0055697
-0.35 | 0.0006799 | 0.0021662 | 0.007337
-0.34 | 0.0009265 | 0.0028508 | 0.00974
-0.33 | 0.001238 | 0.0038334 | 0.012992
-0.32 | 0.0017012 | 0.0051414 | 0.017689
-0.31 | 0.0022997 | 0.007063 | 0.024067
-0.3 | 0.00317 | 0.009685 | 0.033051
-0.29 | 0.0043242 | 0.013091 | 0.04552
-0.28 | 0.006058 | 0.017912 | 0.06259
-0.27 | 0.008197 | 0.024435 | 0.08625
-0.26 | 0.011284 | 0.033299 | 0.11801
-0.25 | 0.015255 | 0.045489 | 0.16197
-0.24 | 0.02094 | 0.06227 | 0.22043
-0.23 | 0.028414 | 0.0845 | 0.30072
-0.22 | 0.038729 | 0.1139 | 0.40685
-0.21 | 0.05268 | 0.15494 | 0.55239
-0.2 | 0.07172 | 0.20812 | 0.7437
-0.19 | 0.09713 | 0.28307 | 1.0037
-0.18 | 0.13091 | 0.37685 | 1.3485
-0.17 | 0.17641 | 0.50722 | 1.7974
-0.16 | 0.2378 | 0.677 | 2.3841
-0.15 | 0.31579 | 0.8961 | 3.1202
-0.14 | 0.42663 | 1.1983 | 4.0978
-0.13 | 0.56378 | 1.5731 | 5.283
-0.12 | 0.7519 | 2.0729 | 6.826
-0.11 | 0.9883 | 2.6911 | 8.643
-0.1 | 1.3074 | 3.5098 | 10.862
-0.09 | 1.718 | 4.5492 | 13.554
-0.08 | 2.232 | 5.818 | 16.609
-0.07 | 2.9145 | 7.366 | 20.235
-0.06 | 3.7146 | 9.285 | 24.27
-0.05 | 4.7691 | 11.555 | 28.954
-0.04 | 5.954 | 14.315 | 34.073
-0.03 | 7.495 | 17.518 | 39.735
-0.02 | 9.288 | 21.193 | 45.872
-0.01 | 11.43 | 25.479 | 52.57
0 | 13.923 | 30.184 | 59.87
0.01 | 16.727 | 35.552 | 67.58
0.02 | 19.896 | 41.214 | 75.68
0.03 | 23.375 | 47.62 | 84.27
0.04 | 27.309 | 54.38 | 93.13
0.05 | 31.338 | 61.63 | 102.5
0.06 | 35.809 | 69.19 | 112.24
0.07 | 40.43 | 77.46 | 122.35
0.08 | 45.232 | 85.99 | 132.66
0.09 | 50.331 | 94.85 | 143.14
0.1 | 55.271 | 104.11 | 154.05
0.11 | 60.45 | 113.48 | 165.17
0.12 | 65.5 | 123.35 | 176.5
0.13 | 70.78 | 133.44 | 188.06
0.14 | 75.76 | 143.67 | 199.51
0.15 | 80.66 | 154.04 | 211.34
0.16 | 85.59 | 164.81 | 223.32
0.17 | 90.1 | 175.63 | 235.25
0.18 | 94.75 | 186.47 | 247.18
0.19 | 99 | 197.57 | 259.3
0.2 | 103.22 | 208.68 | 271.47
0.21 | 107.17 | 220.16 | 283.8
0.22 | 110.78 | 231.48 | 295.96
0.23 | 114.44 | 242.81 | 308.01
0.24 | 117.67 | 254.35 | 320.35
0.25 | 121 | 265.76 | 332.72
0.26 | 123.87 | 277.23 | 344.78
0.27 | 126.75 | 288.59 | 356.96
0.28 | 129.35 | 300.04 | 368.82
0.29 | 131.67 | 311.31 | 380.87
0.3 | 134.04 | 322.69 | 392.88
0.31 | 136.16 | 333.92 | 404.69
0.32 | 138.22 | 345.02 | 416.36
0.33 | 140.15 | 356.16 | 428.03
0.34 | 141.82 | 366.87 | 439.55
0.35 | 143.5 | 377.75 | 450.87
0.36 | 145.09 | 388.32 | 462.05
0.37 | 146.69 | 398.9 | 473.11
0.38 | 147.89 | 409.28 | 484.02
0.39 | 149.25 | 419.23 | 494.69
0.4 | 150.32 | 429.21 | 505.23
0.41 | 151.6 | 438.92 | 515.67
0.42 | 152.88 | 448.48 | 525.73
0.43 | 153.54 | 457.75 | 535.79
0.44 | 154.51 | 466.66 | 545.53
0.45 | 155.44 | 475.43 | 555.04
0.46 | 156.23 | 483.99 | 564.53
0.47 | 157.13 | 492.16 | 573.4
0.48 | 157.67 | 500 | 582.2
0.49 | 158.39 | 507.64 | 591
0.5 | 159.18 | 514.98 | 599.2

## Tranconductance (mS-mm)
VGS (V) | VDS = 0.100 V | VDS = 0.500 V | VDS = 0.900 V
-0.75 | -0.001457 | -0.00439 | -0.01432
-0.74 | -0.0013655 | -0.00485 | -0.01384
-0.73 | -0.0012185 | -0.004285 | -0.0117
-0.72 | -0.0011745 | -0.004125 | -0.011765
-0.71 | -0.001273 | -0.00467 | -0.013005
-0.7 | -0.001273 | -0.003655 | -0.011135
-0.69 | -0.0010645 | -0.003725 | -0.010235
-0.68 | -0.001148 | -0.003955 | -0.01095
-0.67 | -0.001081 | -0.003405 | -0.010715
-0.66 | -0.000931 | -0.003315 | -0.01061
-0.65 | -0.0009375 | -0.00346 | -0.009885
-0.64 | -0.000875 | -0.00327 | -0.00932
-0.63 | -0.0009265 | -0.003355 | -0.008935
-0.62 | -0.000802 | -0.002875 | -0.008125
-0.61 | -0.0006775 | -0.002445 | -0.00801
-0.6 | -0.00074 | -0.002805 | -0.009005
-0.59 | -0.000787 | -0.002715 | -0.00857
-0.58 | -0.000653 | -0.002785 | -0.007235
-0.57 | -0.0005315 | -0.002335 | -0.008195
-0.56 | -0.0005285 | -0.00196 | -0.00773
-0.55 | -0.0006005 | -0.00214 | -0.00573
-0.54 | -0.0006055 | -0.00202 | -0.006435
-0.53 | -0.000528 | -0.002135 | -0.007145
-0.52 | -0.000455 | -0.002135 | -0.006025
-0.51 | -0.000367 | -0.00126 | -0.005405
-0.5 | -0.0003245 | -0.001355 | -0.004935
-0.49 | -0.000278 | -0.0014365 | -0.00405
-0.48 | -0.0001875 | -0.0007025 | -0.003055
-0.47 | 3.9e-05 | -0.000476 | -0.001885
-0.46 | 0.0001785 | 0.0001965 | -4.5e-05
-0.45 | 0.000358 | 0.0007525 | 0.002525
-0.44 | 0.000672 | 0.001773 | 0.005935
-0.43 | 0.001152 | 0.00325 | 0.00916
-0.42 | 0.0018005 | 0.005193 | 0.01536
-0.41 | 0.0025965 | 0.007795 | 0.02401
-0.4 | 0.0038425 | 0.011025 | 0.034415
-0.39 | 0.005257 | 0.015495 | 0.0499
-0.38 | 0.0074415 | 0.022085 | 0.070735
-0.37 | 0.0103555 | 0.03065 | 0.10284
-0.36 | 0.015093 | 0.04357 | 0.14994
-0.35 | 0.021536 | 0.06036 | 0.208515
-0.34 | 0.027905 | 0.08336 | 0.28275
-0.33 | 0.038735 | 0.11453 | 0.39745
-0.32 | 0.053085 | 0.16148 | 0.55375
-0.31 | 0.07344 | 0.22718 | 0.7681
-0.3 | 0.101225 | 0.3014 | 1.07265
-0.29 | 0.1444 | 0.41135 | 1.47695
-0.28 | 0.19364 | 0.5672 | 2.0365
-0.27 | 0.2613 | 0.76935 | 2.771
-0.26 | 0.3529 | 1.0527 | 3.786
-0.25 | 0.4828 | 1.44855 | 5.121
-0.24 | 0.65795 | 1.95055 | 6.9375
-0.23 | 0.88945 | 2.5815 | 9.321
-0.22 | 1.2133 | 3.522 | 12.5835
-0.21 | 1.64955 | 4.711 | 16.8425
-0.2 | 2.2225 | 6.4065 | 22.5655
-0.19 | 2.9595 | 8.4365 | 30.24
-0.18 | 3.964 | 11.2075 | 39.685
-0.17 | 5.3445 | 15.0075 | 51.78
-0.16 | 6.969 | 19.444 | 66.14
-0.15 | 9.4415 | 26.065 | 85.685
-0.14 | 12.3995 | 33.85 | 108.14
-0.13 | 16.2635 | 43.73 | 136.41
-0.12 | 21.226 | 55.9 | 168
-0.11 | 27.775 | 71.845 | 201.8
-0.1 | 36.485 | 92.905 | 245.55
-0.09 | 46.23 | 115.41 | 287.35
-0.08 | 59.825 | 140.84 | 334.05
-0.07 | 74.13 | 173.35 | 383.05
-0.06 | 92.73 | 209.45 | 435.95
-0.05 | 111.97 | 251.5 | 490.15
-0.04 | 136.295 | 298.15 | 539.05
-0.03 | 166.7 | 343.9 | 589.95
-0.02 | 196.75 | 398.05 | 641.75
-0.01 | 231.75 | 449.55 | 699.9
0 | 264.85 | 503.65 | 750.5
0.01 | 298.65 | 551.5 | 790.5
0.02 | 332.4 | 603.4 | 834.5
0.03 | 370.65 | 658.3 | 872.5
0.04 | 398.15 | 700.5 | 911.5
0.05 | 425 | 740.5 | 955.5
0.06 | 454.6 | 791.5 | 992.5
0.07 | 471.15 | 840 | 1021
0.08 | 495.05 | 869.5 | 1039.5
0.09 | 501.95 | 906 | 1069.5
0.1 | 505.95 | 931.5 | 1101.5
0.11 | 511.45 | 962 | 1122.5
0.12 | 516.5 | 998 | 1144.5
0.13 | 513 | 1016 | 1150.5
0.14 | 494 | 1030 | 1164
0.15 | 491.5 | 1057 | 1190.5
0.16 | 472 | 1079.5 | 1195.5
0.17 | 458 | 1083 | 1193
0.18 | 445 | 1097 | 1202.5
0.19 | 423.5 | 1110.5 | 1214.5
0.2 | 408.5 | 1129.5 | 1225
0.21 | 378 | 1140 | 1224.5
0.22 | 363.5 | 1132.5 | 1210.5
0.23 | 344.5 | 1143.5 | 1219.5
0.24 | 328 | 1147.5 | 1235.5
0.25 | 310 | 1144 | 1221.5
0.26 | 287.5 | 1141.5 | 1212
0.27 | 274 | 1140.5 | 1202
0.28 | 246 | 1136 | 1195.5
0.29 | 234.5 | 1132.5 | 1203
0.3 | 224.5 | 1130.5 | 1191
0.31 | 209 | 1116.5 | 1174
0.32 | 199.5 | 1112 | 1167
0.33 | 180 | 1092.5 | 1159.5
0.34 | 167.5 | 1079.5 | 1142
0.35 | 163.5 | 1072.5 | 1125
0.36 | 159.5 | 1057.5 | 1112
0.37 | 140 | 1048 | 1098.5
0.38 | 128 | 1016.5 | 1079
0.39 | 121.5 | 996.5 | 1060.5
0.4 | 117.5 | 984.5 | 1049
0.41 | 128 | 963.5 | 1025
0.42 | 97 | 941.5 | 1006
0.43 | 81.5 | 909 | 990
0.44 | 95 | 884 | 962.5
0.45 | 86 | 866.5 | 950
0.46 | 84.5 | 836.5 | 918
0.47 | 72 | 800.5 | 883.5
0.48 | 63 | 774 | 880
0.49 | 75.5 | 749 | 850
0.5 | 79 | 734 | 820