## IDS-VDS Characteristic (mA-mm)
VGS (V) | VDS = 0.100 V | VDS = 0.500 V | VDS = 0.900 V
-0.75 | 0.00035548 | 0.0014868 | 0.0049319
-0.74 | 0.00033928 | 0.0014226 | 0.0048178
-0.73 | 0.00032387 | 0.0013716 | 0.0046415
-0.72 | 0.00030489 | 0.0013253 | 0.0044837
-0.71 | 0.0002917 | 0.0012827 | 0.0043482
-0.7 | 0.00027862 | 0.0012248 | 0.0042034
-0.69 | 0.00026519 | 0.0011828 | 0.0041032
-0.68 | 0.00025536 | 0.0011409 | 0.0039721
-0.67 | 0.00024293 | 0.0010921 | 0.0038348
-0.66 | 0.00023228 | 0.0010641 | 0.0037102
-0.65 | 0.00022097 | 0.0010209 | 0.003597
-0.64 | 0.00021129 | 0.000982 | 0.0034844
-0.63 | 0.0002008 | 0.0009429 | 0.0033537
-0.62 | 0.00019511 | 0.0009115 | 0.0032529
-0.61 | 0.00018576 | 0.0008766 | 0.0031628
-0.6 | 0.00017657 | 0.0008382 | 0.0030542
-0.59 | 0.00016697 | 0.0008145 | 0.002965
-0.58 | 0.00016136 | 0.0007797 | 0.0028632
-0.57 | 0.00015299 | 0.0007559 | 0.0027651
-0.56 | 0.00014646 | 0.0007326 | 0.0026744
-0.55 | 0.00014184 | 0.0006989 | 0.002594
-0.54 | 0.00013337 | 0.0006732 | 0.0025048
-0.53 | 0.00012802 | 0.0006469 | 0.0024264
-0.52 | 0.00012254 | 0.000622 | 0.0023553
-0.51 | 0.00011744 | 0.0006061 | 0.0022739
-0.5 | 0.00011247 | 0.0005845 | 0.0022218
-0.49 | 0.00010886 | 0.0005703 | 0.0021752
-0.48 | 0.00010636 | 0.0005536 | 0.0021204
-0.47 | 0.00010432 | 0.0005451 | 0.0020856
-0.46 | 0.00010388 | 0.0005369 | 0.0020626
-0.45 | 0.00010486 | 0.0005333 | 0.0020474
-0.44 | 0.00010926 | 0.0005442 | 0.0020553
-0.43 | 0.00011552 | 0.000558 | 0.0020819
-0.42 | 0.00012731 | 0.0005874 | 0.0021778
-0.41 | 0.0001441 | 0.0006352 | 0.0023255
-0.4 | 0.0001719 | 0.0007097 | 0.0025457
-0.39 | 0.00020892 | 0.0008138 | 0.0028643
-0.38 | 0.00026408 | 0.0009725 | 0.0033648
-0.37 | 0.00033978 | 0.0011849 | 0.0040587
-0.36 | 0.00044484 | 0.0015036 | 0.0050548
-0.35 | 0.0006016 | 0.0019162 | 0.006582
-0.34 | 0.0008151 | 0.0025518 | 0.008558
-0.33 | 0.0010944 | 0.0033723 | 0.01145
-0.32 | 0.0014865 | 0.0045168 | 0.015356
-0.31 | 0.0020419 | 0.006214 | 0.020957
-0.3 | 0.0027919 | 0.008435 | 0.02871
-0.29 | 0.0038655 | 0.011534 | 0.039558
-0.28 | 0.0052478 | 0.015653 | 0.054404
-0.27 | 0.007387 | 0.021582 | 0.07481
-0.26 | 0.010108 | 0.02931 | 0.10322
-0.25 | 0.013883 | 0.040423 | 0.14144
-0.24 | 0.018848 | 0.054578 | 0.19391
-0.23 | 0.02589 | 0.07538 | 0.26565
-0.22 | 0.034974 | 0.10147 | 0.36228
-0.21 | 0.048016 | 0.13851 | 0.49082
-0.2 | 0.06551 | 0.18603 | 0.6672
-0.19 | 0.08851 | 0.25355 | 0.899
-0.18 | 0.11971 | 0.34098 | 1.2164
-0.17 | 0.1623 | 0.45746 | 1.6273
-0.16 | 0.21714 | 0.6137 | 2.1637
-0.15 | 0.29447 | 0.8128 | 2.8525
-0.14 | 0.39211 | 1.0957 | 3.7518
-0.13 | 0.52573 | 1.4332 | 4.8778
-0.12 | 0.6977 | 1.9046 | 6.335
-0.11 | 0.9256 | 2.4961 | 8.064
-0.1 | 1.2268 | 3.247 | 10.195
-0.09 | 1.6112 | 4.2431 | 12.745
-0.08 | 2.1236 | 5.4087 | 15.746
-0.07 | 2.7393 | 6.917 | 19.171
-0.06 | 3.5424 | 8.742 | 23.098
-0.05 | 4.5424 | 10.971 | 27.691
-0.04 | 5.754 | 13.63 | 32.641
-0.03 | 7.205 | 16.69 | 38.231
-0.02 | 9.022 | 20.347 | 44.38
-0.01 | 11.069 | 24.405 | 50.843
0 | 13.56 | 29.172 | 58.05
0.01 | 16.273 | 34.3 | 65.62
0.02 | 19.398 | 39.983 | 73.63
0.03 | 22.959 | 46.284 | 82.18
0.04 | 26.664 | 52.96 | 91.12
0.05 | 30.91 | 60.15 | 100.28
0.06 | 35.176 | 67.79 | 109.97
0.07 | 39.934 | 75.89 | 120.04
0.08 | 44.692 | 84.31 | 130.28
0.09 | 49.627 | 93.16 | 140.69
0.1 | 54.776 | 102.28 | 151.5
0.11 | 59.72 | 111.76 | 162.56
0.12 | 65.08 | 121.39 | 173.85
0.13 | 70.04 | 131.49 | 185.23
0.14 | 75.2 | 141.7 | 196.67
0.15 | 80.11 | 152.08 | 208.46
0.16 | 84.99 | 162.84 | 220.4
0.17 | 89.73 | 173.44 | 232.22
0.18 | 94.16 | 184.43 | 244.37
0.19 | 98.62 | 195.48 | 256.28
0.2 | 102.58 | 206.66 | 268.46
0.21 | 106.67 | 218.13 | 280.8
0.22 | 110.46 | 229.25 | 292.95
0.23 | 114 | 240.67 | 305.21
0.24 | 117.35 | 252.11 | 317.35
0.25 | 120.46 | 263.67 | 329.63
0.26 | 123.52 | 274.96 | 341.79
0.27 | 126.27 | 286.45 | 353.94
0.28 | 129.03 | 297.82 | 365.79
0.29 | 131.42 | 309.16 | 377.89
0.3 | 133.77 | 320.56 | 389.93
0.31 | 136.07 | 331.66 | 401.68
0.32 | 137.91 | 342.96 | 413.48
0.33 | 139.95 | 353.96 | 424.95
0.34 | 141.68 | 364.86 | 436.59
0.35 | 143.37 | 375.78 | 447.92
0.36 | 145.09 | 386.27 | 459.13
0.37 | 146.47 | 397 | 470.38
0.38 | 147.81 | 407.26 | 481.23
0.39 | 149.17 | 417.42 | 492.02
0.4 | 150.35 | 427.27 | 502.55
0.41 | 151.49 | 437.05 | 512.9
0.42 | 152.62 | 446.65 | 523.12
0.43 | 153.57 | 455.94 | 533.18
0.44 | 154.5 | 464.99 | 542.94
0.45 | 155.56 | 473.73 | 552.52
0.46 | 156.27 | 482.39 | 562
0.47 | 157.13 | 490.62 | 570.9
0.48 | 157.83 | 498.59 | 579.8
0.49 | 158.56 | 506.34 | 588.2
0.5 | 159.44 | 513.67 | 596.9

## Tranconductance (mS-mm)
VGS (V) | VDS = 0.100 V | VDS = 0.500 V | VDS = 0.900 V
-0.75 | -0.00162 | -0.00642 | -0.01141
-0.74 | -0.0015805 | -0.00576 | -0.01452
-0.73 | -0.0017195 | -0.004865 | -0.016705
-0.72 | -0.0016085 | -0.004445 | -0.014665
-0.71 | -0.0013135 | -0.005025 | -0.014015
-0.7 | -0.0013255 | -0.004995 | -0.01225
-0.69 | -0.001163 | -0.004195 | -0.011565
-0.68 | -0.001113 | -0.004535 | -0.01342
-0.67 | -0.001154 | -0.00384 | -0.013095
-0.66 | -0.001098 | -0.00356 | -0.01189
-0.65 | -0.0010495 | -0.004105 | -0.01129
-0.64 | -0.0010085 | -0.0039 | -0.012165
-0.63 | -0.000809 | -0.003525 | -0.011575
-0.62 | -0.000752 | -0.003315 | -0.009545
-0.61 | -0.000927 | -0.003665 | -0.009935
-0.6 | -0.0009395 | -0.003105 | -0.00989
-0.59 | -0.0007605 | -0.002925 | -0.00955
-0.58 | -0.000699 | -0.00293 | -0.009995
-0.57 | -0.000745 | -0.002355 | -0.00944
-0.56 | -0.0005575 | -0.00285 | -0.008555
-0.55 | -0.0006545 | -0.00297 | -0.00848
-0.54 | -0.000691 | -0.0026 | -0.00838
-0.53 | -0.0005415 | -0.00256 | -0.007475
-0.52 | -0.000529 | -0.00204 | -0.007625
-0.51 | -0.0005035 | -0.001875 | -0.006675
-0.5 | -0.000429 | -0.00179 | -0.004935
-0.49 | -0.0003055 | -0.001545 | -0.00507
-0.48 | -0.000227 | -0.00126 | -0.00448
-0.47 | -0.000124 | -0.000835 | -0.00289
-0.46 | 2.7e-05 | -0.00059 | -0.00191
-0.45 | 0.000269 | 0.000365 | -0.000365
-0.44 | 0.000533 | 0.001235 | 0.001725
-0.43 | 0.0009025 | 0.00216 | 0.006125
-0.42 | 0.001429 | 0.00386 | 0.01218
-0.41 | 0.0022295 | 0.006115 | 0.018395
-0.4 | 0.003241 | 0.00893 | 0.02694
-0.39 | 0.004609 | 0.01314 | 0.040955
-0.38 | 0.006543 | 0.018555 | 0.05972
-0.37 | 0.009038 | 0.026555 | 0.0845
-0.36 | 0.013091 | 0.036565 | 0.126165
-0.35 | 0.018513 | 0.05241 | 0.17516
-0.34 | 0.02464 | 0.072805 | 0.2434
-0.33 | 0.03357 | 0.09825 | 0.3399
-0.32 | 0.047375 | 0.142085 | 0.47535
-0.31 | 0.06527 | 0.19591 | 0.6677
-0.3 | 0.09118 | 0.266 | 0.93005
-0.29 | 0.122795 | 0.3609 | 1.2847
-0.28 | 0.176075 | 0.5024 | 1.7626
-0.27 | 0.24301 | 0.68285 | 2.4408
-0.26 | 0.3248 | 0.94205 | 3.3315
-0.25 | 0.437 | 1.2634 | 4.5345
-0.24 | 0.60035 | 1.74785 | 6.2105
-0.23 | 0.8063 | 2.3446 | 8.4185
-0.22 | 1.1063 | 3.1565 | 11.2585
-0.21 | 1.5268 | 4.228 | 15.246
-0.2 | 2.0247 | 5.752 | 20.409
-0.19 | 2.71 | 7.7475 | 27.46
-0.18 | 3.6895 | 10.1955 | 36.415
-0.17 | 4.8715 | 13.636 | 47.365
-0.16 | 6.6085 | 17.767 | 61.26
-0.15 | 8.7485 | 24.1 | 79.405
-0.14 | 11.563 | 31.02 | 101.265
-0.13 | 15.2795 | 40.445 | 129.16
-0.12 | 19.9935 | 53.145 | 159.31
-0.11 | 26.455 | 67.12 | 193
-0.1 | 34.28 | 87.35 | 234.05
-0.09 | 44.84 | 108.085 | 277.55
-0.08 | 56.405 | 133.695 | 321.3
-0.07 | 70.94 | 166.665 | 367.6
-0.06 | 90.155 | 202.7 | 426
-0.05 | 110.58 | 244.4 | 477.15
-0.04 | 133.13 | 285.95 | 527
-0.03 | 163.4 | 335.85 | 586.95
-0.02 | 193.2 | 385.75 | 630.6
-0.01 | 226.9 | 441.25 | 683.5
0 | 260.2 | 494.75 | 738.85
0.01 | 291.9 | 540.55 | 779
0.02 | 334.3 | 599.2 | 828
0.03 | 363.3 | 648.85 | 874.5
0.04 | 397.55 | 693.3 | 905
0.05 | 425.6 | 741.5 | 942.5
0.06 | 451.2 | 787 | 988
0.07 | 475.8 | 826 | 1015.5
0.08 | 484.65 | 863.5 | 1032.5
0.09 | 504.2 | 898.5 | 1061
0.1 | 504.65 | 930 | 1093.5
0.11 | 515.2 | 955.5 | 1117.5
0.12 | 516 | 986.5 | 1133.5
0.13 | 506 | 1015.5 | 1141
0.14 | 503.5 | 1029.5 | 1161.5
0.15 | 489.5 | 1057 | 1186.5
0.16 | 481 | 1068 | 1188
0.17 | 458.5 | 1079.5 | 1198.5
0.18 | 444.5 | 1102 | 1203
0.19 | 421 | 1111.5 | 1204.5
0.2 | 402.5 | 1132.5 | 1226
0.21 | 394 | 1129.5 | 1224.5
0.22 | 366.5 | 1127 | 1220.5
0.23 | 344.5 | 1143 | 1220
0.24 | 323 | 1150 | 1221
0.25 | 308.5 | 1142.5 | 1222
0.26 | 290.5 | 1139 | 1215.5
0.27 | 275.5 | 1143 | 1200
0.28 | 257.5 | 1135.5 | 1197.5
0.29 | 237 | 1137 | 1207
0.3 | 232.5 | 1125 | 1189.5
0.31 | 207 | 1120 | 1177.5
0.32 | 194 | 1115 | 1163.5
0.33 | 188.5 | 1095 | 1155.5
0.34 | 171 | 1091 | 1148.5
0.35 | 170.5 | 1070.5 | 1127
0.36 | 155 | 1061 | 1123
0.37 | 136 | 1049.5 | 1105
0.38 | 135 | 1021 | 1082
0.39 | 127 | 1000.5 | 1066
0.4 | 116 | 981.5 | 1044
0.41 | 113.5 | 969 | 1028.5
0.42 | 104 | 944.5 | 1014
0.43 | 94 | 917 | 991
0.44 | 99.5 | 889.5 | 967
0.45 | 88.5 | 870 | 953
0.46 | 78.5 | 844.5 | 919
0.47 | 78 | 810 | 890
0.48 | 71.5 | 786 | 865
0.49 | 80.5 | 754 | 855
0.5 | 88 | 733 | 870