## IDS-VDS Characteristic (mA-mm)
VGS (V) | VDS = 0.100 V | VDS = 0.500 V | VDS = 0.900 V
-0.75 | 0.00039529 | 0.0017014 | 0.005841
-0.74 | 0.00037619 | 0.0016225 | 0.005613
-0.73 | 0.00036105 | 0.0015703 | 0.005467
-0.72 | 0.00034404 | 0.0015127 | 0.005321
-0.71 | 0.00032611 | 0.0014606 | 0.005146
-0.7 | 0.00031457 | 0.0014061 | 0.0049845
-0.69 | 0.00029958 | 0.0013467 | 0.0048079
-0.68 | 0.00028331 | 0.0013056 | 0.0046714
-0.67 | 0.00027041 | 0.0012451 | 0.0044956
-0.66 | 0.00025757 | 0.0011987 | 0.0043701
-0.65 | 0.00024648 | 0.0011568 | 0.0041959
-0.64 | 0.00023377 | 0.0011048 | 0.0040852
-0.63 | 0.00022453 | 0.0010675 | 0.0039383
-0.62 | 0.00021602 | 0.0010342 | 0.0038133
-0.61 | 0.00020526 | 0.0009996 | 0.0036776
-0.6 | 0.00019704 | 0.0009548 | 0.0035538
-0.59 | 0.00018567 | 0.0009185 | 0.0034433
-0.58 | 0.00017912 | 0.0008824 | 0.0033404
-0.57 | 0.00017005 | 0.0008467 | 0.0032217
-0.56 | 0.00016052 | 0.0008194 | 0.0031411
-0.55 | 0.00015484 | 0.0007868 | 0.0030088
-0.54 | 0.00014649 | 0.0007606 | 0.0029115
-0.53 | 0.00014128 | 0.0007275 | 0.0028187
-0.52 | 0.00013454 | 0.000704 | 0.0027326
-0.51 | 0.00012855 | 0.0006836 | 0.0026463
-0.5 | 0.00012309 | 0.0006578 | 0.0025702
-0.49 | 0.00011881 | 0.0006376 | 0.0024968
-0.48 | 0.00011594 | 0.0006146 | 0.0024453
-0.47 | 0.00011212 | 0.0006021 | 0.0023823
-0.46 | 0.00011077 | 0.0005918 | 0.0023502
-0.45 | 0.00011194 | 0.0005866 | 0.0023221
-0.44 | 0.00011495 | 0.0005865 | 0.0023232
-0.43 | 0.00012093 | 0.0005998 | 0.0023348
-0.42 | 0.00013195 | 0.0006207 | 0.0024058
-0.41 | 0.00014702 | 0.0006662 | 0.0025137
-0.4 | 0.00017309 | 0.0007299 | 0.0027263
-0.39 | 0.00020772 | 0.0008323 | 0.0030174
-0.38 | 0.0002605 | 0.00097 | 0.0034711
-0.37 | 0.00033101 | 0.0011835 | 0.0041293
-0.36 | 0.00043304 | 0.0014723 | 0.0050591
-0.35 | 0.0005814 | 0.0018798 | 0.0065
-0.34 | 0.0007851 | 0.0024656 | 0.00841
-0.33 | 0.0010571 | 0.0032512 | 0.01106
-0.32 | 0.0014374 | 0.0043811 | 0.014833
-0.31 | 0.0019774 | 0.005946 | 0.020218
-0.3 | 0.0026965 | 0.008139 | 0.027669
-0.29 | 0.0037464 | 0.011043 | 0.037842
-0.28 | 0.0050802 | 0.015008 | 0.052364
-0.27 | 0.007204 | 0.020665 | 0.07233
-0.26 | 0.009777 | 0.028154 | 0.09915
-0.25 | 0.013461 | 0.038763 | 0.13616
-0.24 | 0.018215 | 0.05241 | 0.18619
-0.23 | 0.025188 | 0.07233 | 0.25571
-0.22 | 0.034012 | 0.09823 | 0.35056
-0.21 | 0.046691 | 0.13432 | 0.4753
-0.2 | 0.06399 | 0.1797 | 0.6466
-0.19 | 0.08642 | 0.24421 | 0.8782
-0.18 | 0.11724 | 0.33038 | 1.1803
-0.17 | 0.1582 | 0.44362 | 1.5938
-0.16 | 0.21264 | 0.5968 | 2.1177
-0.15 | 0.28816 | 0.7945 | 2.7848
-0.14 | 0.38449 | 1.0646 | 3.6782
-0.13 | 0.51836 | 1.4005 | 4.7853
-0.12 | 0.6822 | 1.8585 | 6.22
-0.11 | 0.9132 | 2.4482 | 7.918
-0.1 | 1.2056 | 3.1865 | 10.019
-0.09 | 1.5915 | 4.1659 | 12.566
-0.08 | 2.0922 | 5.3329 | 15.524
-0.07 | 2.7038 | 6.818 | 18.966
-0.06 | 3.5166 | 8.626 | 22.899
-0.05 | 4.4848 | 10.871 | 27.432
-0.04 | 5.661 | 13.437 | 32.472
-0.03 | 7.179 | 16.528 | 37.965
-0.02 | 8.904 | 20.12 | 43.976
-0.01 | 11.017 | 24.165 | 50.55
0 | 13.416 | 28.959 | 57.73
0.01 | 16.258 | 34.041 | 65.33
0.02 | 19.264 | 39.758 | 73.25
0.03 | 22.786 | 46 | 81.88
0.04 | 26.647 | 52.79 | 90.6
0.05 | 30.657 | 59.87 | 99.97
0.06 | 35.193 | 67.66 | 109.59
0.07 | 39.722 | 75.68 | 119.63
0.08 | 44.649 | 84.23 | 129.91
0.09 | 49.589 | 93.09 | 140.44
0.1 | 54.627 | 102.18 | 151.28
0.11 | 59.73 | 111.8 | 162.39
0.12 | 64.9 | 121.42 | 173.79
0.13 | 70.25 | 131.58 | 185.05
0.14 | 75.18 | 141.86 | 196.69
0.15 | 80.23 | 152.34 | 208.46
0.16 | 84.97 | 163.08 | 220.44
0.17 | 89.65 | 173.73 | 232.53
0.18 | 94.37 | 184.83 | 244.32
0.19 | 98.59 | 195.89 | 256.6
0.2 | 102.87 | 207.09 | 268.76
0.21 | 106.73 | 218.45 | 281.14
0.22 | 110.54 | 229.85 | 293.42
0.23 | 114.1 | 241.3 | 305.67
0.24 | 117.51 | 252.77 | 317.94
0.25 | 120.78 | 264.46 | 330.22
0.26 | 123.72 | 275.68 | 342.53
0.27 | 126.57 | 287.38 | 354.57
0.28 | 129.15 | 298.74 | 366.76
0.29 | 131.61 | 310.04 | 378.79
0.3 | 133.99 | 321.72 | 390.92
0.31 | 136.27 | 332.87 | 402.9
0.32 | 138.48 | 344.12 | 414.53
0.33 | 140.23 | 355.25 | 426.35
0.34 | 142.06 | 366.26 | 437.96
0.35 | 143.74 | 377.01 | 449.38
0.36 | 145.38 | 387.75 | 460.72
0.37 | 147.05 | 398.4 | 471.9
0.38 | 148.23 | 408.82 | 482.93
0.39 | 149.46 | 419.05 | 493.71
0.4 | 150.79 | 428.93 | 504.41
0.41 | 151.96 | 438.87 | 514.81
0.42 | 153.08 | 448.54 | 525.16
0.43 | 153.99 | 457.88 | 535.28
0.44 | 154.91 | 467.04 | 545.15
0.45 | 155.93 | 475.83 | 554.81
0.46 | 156.95 | 484.59 | 564.22
0.47 | 157.59 | 492.89 | 573.5
0.48 | 158.35 | 500.87 | 582.1
0.49 | 159.11 | 508.6 | 591
0.5 | 159.85 | 516.12 | 599.4

## Tranconductance (mS-mm)
VGS (V) | VDS = 0.100 V | VDS = 0.500 V | VDS = 0.900 V
-0.75 | -0.00191 | -0.00789 | -0.0228
-0.74 | -0.001712 | -0.006555 | -0.0187
-0.73 | -0.0016075 | -0.00549 | -0.0146
-0.72 | -0.001747 | -0.005485 | -0.01605
-0.71 | -0.0014735 | -0.00533 | -0.016825
-0.7 | -0.0013265 | -0.005695 | -0.016905
-0.69 | -0.001563 | -0.005025 | -0.015655
-0.68 | -0.0014585 | -0.00508 | -0.015615
-0.67 | -0.001287 | -0.005345 | -0.015065
-0.66 | -0.0011965 | -0.004415 | -0.014985
-0.65 | -0.00119 | -0.004695 | -0.014245
-0.64 | -0.0010975 | -0.004465 | -0.01288
-0.63 | -0.0008875 | -0.00353 | -0.013595
-0.62 | -0.0009635 | -0.003395 | -0.013035
-0.61 | -0.000949 | -0.00397 | -0.012975
-0.6 | -0.0009795 | -0.004055 | -0.011715
-0.59 | -0.000896 | -0.00362 | -0.01067
-0.58 | -0.000781 | -0.00359 | -0.01108
-0.57 | -0.00093 | -0.00315 | -0.009965
-0.56 | -0.0007605 | -0.002995 | -0.010645
-0.55 | -0.0007015 | -0.00294 | -0.01148
-0.54 | -0.000678 | -0.002965 | -0.009505
-0.53 | -0.0005975 | -0.00283 | -0.008945
-0.52 | -0.0006365 | -0.002195 | -0.00862
-0.51 | -0.0005725 | -0.00231 | -0.00812
-0.5 | -0.000487 | -0.0023 | -0.007475
-0.49 | -0.0003575 | -0.00216 | -0.006245
-0.48 | -0.0003345 | -0.001775 | -0.005725
-0.47 | -0.0002585 | -0.00114 | -0.004755
-0.46 | -9e-06 | -0.000775 | -0.00301
-0.45 | 0.000209 | -0.000265 | -0.00135
-0.44 | 0.0004495 | 0.00066 | 0.000635
-0.43 | 0.00085 | 0.00171 | 0.00413
-0.42 | 0.0013045 | 0.00332 | 0.008945
-0.41 | 0.002057 | 0.00546 | 0.016025
-0.4 | 0.003035 | 0.008305 | 0.025185
-0.39 | 0.0043705 | 0.012005 | 0.03724
-0.38 | 0.0061645 | 0.01756 | 0.055595
-0.37 | 0.008627 | 0.025115 | 0.0794
-0.36 | 0.0125195 | 0.034815 | 0.118535
-0.35 | 0.017603 | 0.049665 | 0.167545
-0.34 | 0.023785 | 0.06857 | 0.228
-0.33 | 0.032615 | 0.095775 | 0.32115
-0.32 | 0.046015 | 0.13474 | 0.4579
-0.31 | 0.062955 | 0.187895 | 0.6418
-0.3 | 0.08845 | 0.25485 | 0.8812
-0.29 | 0.119185 | 0.34345 | 1.23475
-0.28 | 0.17288 | 0.4811 | 1.7244
-0.27 | 0.23484 | 0.6573 | 2.3393
-0.26 | 0.31285 | 0.9049 | 3.1915
-0.25 | 0.4219 | 1.2128 | 4.352
-0.24 | 0.58635 | 1.67835 | 5.9775
-0.23 | 0.78985 | 2.291 | 8.2185
-0.22 | 1.07515 | 3.0995 | 10.9795
-0.21 | 1.4989 | 4.0735 | 14.802
-0.2 | 1.98645 | 5.4945 | 20.145
-0.19 | 2.6625 | 7.534 | 26.685
-0.18 | 3.589 | 9.9705 | 35.78
-0.17 | 4.77 | 13.321 | 46.87
-0.16 | 6.498 | 17.544 | 59.55
-0.15 | 8.5925 | 23.39 | 78.025
-0.14 | 11.51 | 30.3 | 100.025
-0.13 | 14.8855 | 39.695 | 127.09
-0.12 | 19.742 | 52.385 | 156.635
-0.11 | 26.17 | 66.4 | 189.95
-0.1 | 33.915 | 85.885 | 232.4
-0.09 | 44.33 | 107.32 | 275.25
-0.08 | 55.615 | 132.605 | 320
-0.07 | 71.22 | 164.655 | 368.75
-0.06 | 89.05 | 202.65 | 423.3
-0.05 | 107.22 | 240.55 | 478.65
-0.04 | 134.71 | 282.85 | 526.65
-0.03 | 162.15 | 334.15 | 575.2
-0.02 | 191.9 | 381.85 | 629.25
-0.01 | 225.6 | 441.95 | 687.7
0 | 262.05 | 493.8 | 739
0.01 | 292.4 | 539.95 | 776
0.02 | 326.4 | 597.95 | 827.5
0.03 | 369.15 | 651.6 | 867.5
0.04 | 393.55 | 693.5 | 904.5
0.05 | 427.3 | 743.5 | 949.5
0.06 | 453.25 | 790.5 | 983
0.07 | 472.8 | 828.5 | 1016
0.08 | 493.35 | 870.5 | 1040.5
0.09 | 498.9 | 897.5 | 1068.5
0.1 | 507.05 | 935.5 | 1097.5
0.11 | 513.65 | 962 | 1125.5
0.12 | 526 | 989 | 1133
0.13 | 514 | 1022 | 1145
0.14 | 499 | 1038 | 1170.5
0.15 | 489.5 | 1061 | 1187.5
0.16 | 471 | 1069.5 | 1203.5
0.17 | 470 | 1087.5 | 1194
0.18 | 447 | 1108 | 1203.5
0.19 | 425 | 1113 | 1222
0.2 | 407 | 1128 | 1227
0.21 | 383.5 | 1138 | 1233
0.22 | 368.5 | 1142.5 | 1226.5
0.23 | 348.5 | 1146 | 1226
0.24 | 334 | 1158 | 1227.5
0.25 | 310.5 | 1145.5 | 1229.5
0.26 | 289.5 | 1146 | 1217.5
0.27 | 271.5 | 1153 | 1211.5
0.28 | 252 | 1133 | 1211
0.29 | 242 | 1149 | 1208
0.3 | 233 | 1141.5 | 1205.5
0.31 | 224.5 | 1120 | 1180.5
0.32 | 198 | 1119 | 1172.5
0.33 | 179 | 1107 | 1171.5
0.34 | 175.5 | 1088 | 1151.5
0.35 | 166 | 1074.5 | 1138
0.36 | 165.5 | 1069.5 | 1126
0.37 | 142.5 | 1053.5 | 1110.5
0.38 | 120.5 | 1032.5 | 1090.5
0.39 | 128 | 1005.5 | 1074
0.4 | 125 | 991 | 1055
0.41 | 114.5 | 980.5 | 1037.5
0.42 | 101.5 | 950.5 | 1023.5
0.43 | 91.5 | 925 | 999.5
0.44 | 97 | 897.5 | 976.5
0.45 | 102 | 877.5 | 953.5
0.46 | 83 | 853 | 934.5
0.47 | 70 | 814 | 894
0.48 | 76 | 785.5 | 875
0.49 | 75 | 762.5 | 865
0.5 | 74 | 752 | 840