## IDS-VDS Characteristic (mA-mm)
VGS (V) | VDS = 0.100 V | VDS = 0.500 V | VDS = 0.900 V
-0.75 | 0.00037124 | 0.0015326 | 0.005068
-0.74 | 0.00035441 | 0.0014742 | 0.0049188
-0.73 | 0.00033762 | 0.0014267 | 0.0047847
-0.72 | 0.00032237 | 0.0013692 | 0.0046274
-0.71 | 0.00030859 | 0.0013226 | 0.0044866
-0.7 | 0.00029512 | 0.001276 | 0.0043577
-0.69 | 0.00028078 | 0.0012233 | 0.0042195
-0.68 | 0.00026701 | 0.001181 | 0.004099
-0.67 | 0.00025665 | 0.0011344 | 0.0039607
-0.66 | 0.00024374 | 0.0010954 | 0.0038378
-0.65 | 0.00023119 | 0.0010444 | 0.0037193
-0.64 | 0.00022235 | 0.0010108 | 0.0035965
-0.63 | 0.00021354 | 0.0009704 | 0.003482
-0.62 | 0.00020268 | 0.000934 | 0.0033696
-0.61 | 0.00019374 | 0.0009062 | 0.0032498
-0.6 | 0.00018495 | 0.0008612 | 0.0031468
-0.59 | 0.00017598 | 0.0008326 | 0.0030409
-0.58 | 0.00016811 | 0.0007991 | 0.002939
-0.57 | 0.00015828 | 0.00077 | 0.0028563
-0.56 | 0.00015277 | 0.0007459 | 0.0027519
-0.55 | 0.0001469 | 0.0007266 | 0.0026691
-0.54 | 0.00013985 | 0.0006998 | 0.0025989
-0.53 | 0.00013366 | 0.0006728 | 0.0025084
-0.52 | 0.00012729 | 0.000652 | 0.002436
-0.51 | 0.00012228 | 0.0006272 | 0.0023671
-0.5 | 0.00011673 | 0.0006063 | 0.0023029
-0.49 | 0.00011387 | 0.0005898 | 0.0022419
-0.48 | 0.00011128 | 0.000577 | 0.0021854
-0.47 | 0.00011 | 0.0005639 | 0.002151
-0.46 | 0.00010945 | 0.0005569 | 0.0021188
-0.45 | 0.00011086 | 0.0005537 | 0.0021282
-0.44 | 0.00011494 | 0.0005673 | 0.0021548
-0.43 | 0.00012471 | 0.0005848 | 0.0021945
-0.42 | 0.00013696 | 0.0006249 | 0.0023028
-0.41 | 0.00015674 | 0.0006725 | 0.002459
-0.4 | 0.00018593 | 0.0007608 | 0.0027256
-0.39 | 0.00022832 | 0.0008781 | 0.0031051
-0.38 | 0.00029037 | 0.0010527 | 0.0036734
-0.37 | 0.00037062 | 0.0013015 | 0.0044612
-0.36 | 0.00049199 | 0.0016358 | 0.0056103
-0.35 | 0.0006676 | 0.0021361 | 0.007276
-0.34 | 0.0009006 | 0.002792 | 0.009573
-0.33 | 0.0012091 | 0.0037529 | 0.01279
-0.32 | 0.0016607 | 0.0050073 | 0.017269
-0.31 | 0.002244 | 0.006903 | 0.023574
-0.3 | 0.0031092 | 0.00933 | 0.032333
-0.29 | 0.0042229 | 0.012804 | 0.044478
-0.28 | 0.005896 | 0.017297 | 0.06125
-0.27 | 0.008036 | 0.024022 | 0.0845
-0.26 | 0.011097 | 0.032467 | 0.11637
-0.25 | 0.015018 | 0.044552 | 0.15804
-0.24 | 0.020634 | 0.06137 | 0.21825
-0.23 | 0.027954 | 0.08246 | 0.29723
-0.22 | 0.038421 | 0.11313 | 0.40409
-0.21 | 0.051983 | 0.15255 | 0.54885
-0.2 | 0.07133 | 0.20623 | 0.7454
-0.19 | 0.09585 | 0.27899 | 0.9979
-0.18 | 0.13093 | 0.37487 | 1.3463
-0.17 | 0.17548 | 0.5063 | 1.797
-0.16 | 0.23774 | 0.6716 | 2.3811
-0.15 | 0.31736 | 0.8985 | 3.1315
-0.14 | 0.42666 | 1.1898 | 4.1089
-0.13 | 0.56855 | 1.5829 | 5.3189
-0.12 | 0.7532 | 2.0669 | 6.86
-0.11 | 0.9951 | 2.7186 | 8.675
-0.1 | 1.3148 | 3.5282 | 10.957
-0.09 | 1.7391 | 4.5692 | 13.649
-0.08 | 2.2509 | 5.834 | 16.765
-0.07 | 2.9455 | 7.437 | 20.402
-0.06 | 3.7629 | 9.356 | 24.417
-0.05 | 4.8427 | 11.693 | 29.152
-0.04 | 6.059 | 14.475 | 34.3
-0.03 | 7.597 | 17.651 | 39.936
-0.02 | 9.456 | 21.412 | 46.2
-0.01 | 11.565 | 25.642 | 52.899
0 | 14.167 | 30.501 | 60.19
0.01 | 16.929 | 35.753 | 67.9
0.02 | 20.204 | 41.599 | 76.06
0.03 | 23.688 | 47.983 | 84.63
0.04 | 27.616 | 54.821 | 93.61
0.05 | 31.807 | 62.09 | 102.94
0.06 | 36.157 | 69.79 | 112.67
0.07 | 41.001 | 78.12 | 122.76
0.08 | 45.71 | 86.45 | 133.08
0.09 | 50.832 | 95.47 | 143.59
0.1 | 55.802 | 104.67 | 154.48
0.11 | 60.97 | 114.24 | 165.54
0.12 | 66.14 | 124.14 | 176.92
0.13 | 71.27 | 134.01 | 188.46
0.14 | 76.38 | 144.46 | 199.88
0.15 | 81.17 | 154.82 | 211.64
0.16 | 86.19 | 165.59 | 223.63
0.17 | 90.7 | 176.27 | 235.56
0.18 | 95.28 | 187.42 | 247.66
0.19 | 99.67 | 198.39 | 259.62
0.2 | 103.74 | 209.57 | 271.88
0.21 | 107.73 | 220.98 | 284.21
0.22 | 111.28 | 232.15 | 296.47
0.23 | 114.99 | 243.57 | 308.55
0.24 | 118.29 | 255.03 | 320.8
0.25 | 121.52 | 266.61 | 333.13
0.26 | 124.48 | 278.06 | 345.27
0.27 | 127.21 | 289.32 | 357.31
0.28 | 129.92 | 300.73 | 369.2
0.29 | 132.28 | 312.12 | 381.34
0.3 | 134.77 | 323.5 | 393.38
0.31 | 136.87 | 334.73 | 405.13
0.32 | 138.89 | 345.84 | 416.87
0.33 | 140.88 | 356.92 | 428.37
0.34 | 142.56 | 367.76 | 439.95
0.35 | 144.26 | 378.64 | 451.35
0.36 | 145.85 | 389.13 | 462.52
0.37 | 147.21 | 399.77 | 473.64
0.38 | 148.74 | 410.19 | 484.57
0.39 | 149.98 | 420.2 | 495.24
0.4 | 151.16 | 430.22 | 505.75
0.41 | 152.3 | 439.81 | 516.12
0.42 | 153.36 | 449.41 | 526.22
0.43 | 154.36 | 458.69 | 536.29
0.44 | 155.42 | 467.71 | 546.1
0.45 | 156.23 | 476.48 | 555.56
0.46 | 157.03 | 484.96 | 565.1
0.47 | 158.02 | 493.26 | 573.9
0.48 | 158.64 | 501.14 | 583
0.49 | 159.39 | 508.86 | 591.4
0.5 | 159.99 | 516.16 | 599.9

## Tranconductance (mS-mm)
VGS (V) | VDS = 0.100 V | VDS = 0.500 V | VDS = 0.900 V
-0.75 | -0.001683 | -0.00584 | -0.01492
-0.74 | -0.001681 | -0.005295 | -0.014165
-0.73 | -0.001602 | -0.00525 | -0.01457
-0.72 | -0.0014515 | -0.005205 | -0.014905
-0.71 | -0.0013625 | -0.00466 | -0.013485
-0.7 | -0.0013905 | -0.004965 | -0.013355
-0.69 | -0.0014055 | -0.00475 | -0.012935
-0.68 | -0.0012065 | -0.004445 | -0.01294
-0.67 | -0.0011635 | -0.00428 | -0.01306
-0.66 | -0.001273 | -0.0045 | -0.01207
-0.65 | -0.0010695 | -0.00423 | -0.012065
-0.64 | -0.0008825 | -0.0037 | -0.011865
-0.63 | -0.0009835 | -0.00384 | -0.011345
-0.62 | -0.00099 | -0.00321 | -0.01161
-0.61 | -0.0008865 | -0.00364 | -0.01114
-0.6 | -0.000888 | -0.00368 | -0.010445
-0.59 | -0.000842 | -0.003105 | -0.01039
-0.58 | -0.000885 | -0.00313 | -0.00923
-0.57 | -0.000767 | -0.00266 | -0.009355
-0.56 | -0.000569 | -0.00217 | -0.00936
-0.55 | -0.000646 | -0.002305 | -0.00765
-0.54 | -0.000662 | -0.00269 | -0.008035
-0.53 | -0.000628 | -0.00239 | -0.008145
-0.52 | -0.000569 | -0.00228 | -0.007065
-0.51 | -0.000528 | -0.002285 | -0.006655
-0.5 | -0.0004205 | -0.00187 | -0.00626
-0.49 | -0.0002725 | -0.001465 | -0.005875
-0.48 | -0.0001935 | -0.001295 | -0.004545
-0.47 | -9.15e-05 | -0.001005 | -0.00333
-0.46 | 4.3e-05 | -0.00051 | -0.00114
-0.45 | 0.0002745 | 0.00052 | 0.0018
-0.44 | 0.0006925 | 0.001555 | 0.003315
-0.43 | 0.001101 | 0.00288 | 0.0074
-0.42 | 0.0016015 | 0.004385 | 0.013225
-0.41 | 0.0024485 | 0.006795 | 0.02114
-0.4 | 0.003579 | 0.01028 | 0.032305
-0.39 | 0.005222 | 0.014595 | 0.04739
-0.38 | 0.007115 | 0.02117 | 0.067805
-0.37 | 0.010081 | 0.029155 | 0.096845
-0.36 | 0.014849 | 0.04173 | 0.14074
-0.35 | 0.0204305 | 0.05781 | 0.198135
-0.34 | 0.027075 | 0.08084 | 0.2757
-0.33 | 0.038005 | 0.110765 | 0.3848
-0.32 | 0.051745 | 0.157505 | 0.5392
-0.31 | 0.072425 | 0.216135 | 0.7532
-0.3 | 0.098945 | 0.29505 | 1.0452
-0.29 | 0.13934 | 0.39835 | 1.44585
-0.28 | 0.190655 | 0.5609 | 2.0011
-0.27 | 0.26005 | 0.7585 | 2.756
-0.26 | 0.3491 | 1.0265 | 3.677
-0.25 | 0.47685 | 1.44515 | 5.094
-0.24 | 0.6468 | 1.8954 | 6.9595
-0.23 | 0.88935 | 2.588 | 9.292
-0.22 | 1.20145 | 3.5045 | 12.581
-0.21 | 1.64545 | 4.655 | 17.0655
-0.2 | 2.19335 | 6.322 | 22.4525
-0.19 | 2.98 | 8.432 | 30.045
-0.18 | 3.9815 | 11.3655 | 39.955
-0.17 | 5.3405 | 14.8365 | 51.74
-0.16 | 7.094 | 19.61 | 66.725
-0.15 | 9.446 | 25.91 | 86.39
-0.14 | 12.5595 | 34.22 | 109.37
-0.13 | 16.327 | 43.855 | 137.555
-0.12 | 21.3275 | 56.785 | 167.805
-0.11 | 28.08 | 73.065 | 204.85
-0.1 | 37.2 | 92.53 | 248.7
-0.09 | 46.805 | 115.29 | 290.4
-0.08 | 60.32 | 143.39 | 337.65
-0.07 | 75.6 | 176.1 | 382.6
-0.06 | 94.86 | 212.8 | 437.5
-0.05 | 114.805 | 255.95 | 494.15
-0.04 | 137.715 | 297.9 | 539.2
-0.03 | 169.85 | 346.85 | 595
-0.02 | 198.4 | 399.55 | 648.15
-0.01 | 235.55 | 454.45 | 699.5
0 | 268.2 | 505.55 | 750.05
0.01 | 301.85 | 554.9 | 793.5
0.02 | 337.95 | 611.5 | 836.5
0.03 | 370.6 | 661.1 | 877.5
0.04 | 405.95 | 705.35 | 915.5
0.05 | 427.05 | 748.45 | 953
0.06 | 459.7 | 801.5 | 991
0.07 | 477.65 | 833 | 1020.5
0.08 | 491.55 | 867.5 | 1041.5
0.09 | 504.6 | 911 | 1070
0.1 | 506.9 | 938.5 | 1097.5
0.11 | 516.9 | 973.5 | 1122
0.12 | 515 | 988.5 | 1146
0.13 | 512 | 1016 | 1148
0.14 | 495 | 1040.5 | 1159
0.15 | 490.5 | 1056.5 | 1187.5
0.16 | 476.5 | 1072.5 | 1196
0.17 | 454.5 | 1091.5 | 1201.5
0.18 | 448.5 | 1106 | 1203
0.19 | 423 | 1107.5 | 1211
0.2 | 403 | 1129.5 | 1229.5
0.21 | 377 | 1129 | 1229.5
0.22 | 363 | 1129.5 | 1217
0.23 | 350.5 | 1144 | 1216.5
0.24 | 326.5 | 1152 | 1229
0.25 | 309.5 | 1151.5 | 1223.5
0.26 | 284.5 | 1135.5 | 1209
0.27 | 272 | 1133.5 | 1196.5
0.28 | 253.5 | 1140 | 1201.5
0.29 | 242.5 | 1138.5 | 1209
0.3 | 229.5 | 1130.5 | 1189.5
0.31 | 206 | 1117 | 1174.5
0.32 | 200.5 | 1109.5 | 1162
0.33 | 183.5 | 1096 | 1154
0.34 | 169 | 1086 | 1149
0.35 | 164.5 | 1068.5 | 1128.5
0.36 | 147.5 | 1056.5 | 1114.5
0.37 | 144.5 | 1053 | 1102.5
0.38 | 138.5 | 1021.5 | 1080
0.39 | 121 | 1001.5 | 1059
0.4 | 116 | 980.5 | 1044
0.41 | 110 | 959.5 | 1023.5
0.42 | 103 | 944 | 1008.5
0.43 | 103 | 915 | 994
0.44 | 93.5 | 889.5 | 963.5
0.45 | 80.5 | 862.5 | 950
0.46 | 89.5 | 839 | 917
0.47 | 80.5 | 809 | 895
0.48 | 68.5 | 780 | 875
0.49 | 67.5 | 751 | 845
0.5 | 60 | 730 | 850