## IDS-VDS Characteristic (mA-mm)
VGS (V) | VDS = 0.100 V | VDS = 0.500 V | VDS = 0.900 V
-0.75 | 0.00033695 | 0.0013286 | 0.0043833
-0.74 | 0.00032175 | 0.0012835 | 0.0042336
-0.73 | 0.00030558 | 0.001247 | 0.0041147
-0.72 | 0.00028667 | 0.0011998 | 0.0040138
-0.71 | 0.00028022 | 0.0011541 | 0.0038615
-0.7 | 0.00026812 | 0.001112 | 0.0037418
-0.69 | 0.00025725 | 0.0010725 | 0.0036302
-0.68 | 0.00024479 | 0.0010386 | 0.0035249
-0.67 | 0.00023424 | 0.0009994 | 0.0034
-0.66 | 0.00022417 | 0.000967 | 0.0032959
-0.65 | 0.00021523 | 0.0009327 | 0.00319
-0.64 | 0.00020517 | 0.000897 | 0.0030819
-0.63 | 0.0001949 | 0.0008682 | 0.0030098
-0.62 | 0.00018575 | 0.0008293 | 0.0029011
-0.61 | 0.00017902 | 0.0007982 | 0.0028071
-0.6 | 0.00017195 | 0.0007729 | 0.0027229
-0.59 | 0.00016296 | 0.0007478 | 0.0026341
-0.58 | 0.00015622 | 0.0007198 | 0.0025484
-0.57 | 0.00014876 | 0.0006968 | 0.002474
-0.56 | 0.00014308 | 0.0006663 | 0.0023858
-0.55 | 0.00013659 | 0.0006466 | 0.0023081
-0.54 | 0.00012929 | 0.0006257 | 0.0022445
-0.53 | 0.00012526 | 0.0006022 | 0.0021847
-0.52 | 0.00011956 | 0.0005859 | 0.0021092
-0.51 | 0.00011472 | 0.0005669 | 0.0020669
-0.5 | 0.00011109 | 0.0005472 | 0.0020034
-0.49 | 0.00010759 | 0.0005322 | 0.0019577
-0.48 | 0.0001059 | 0.0005191 | 0.0019335
-0.47 | 0.00010517 | 0.0005123 | 0.0019133
-0.46 | 0.0001047 | 0.0005108 | 0.0018907
-0.45 | 0.00010818 | 0.0005206 | 0.0019053
-0.44 | 0.0001137 | 0.0005331 | 0.0019408
-0.43 | 0.00012344 | 0.00056 | 0.0020044
-0.42 | 0.00013793 | 0.0005941 | 0.0021372
-0.41 | 0.00015985 | 0.0006625 | 0.0023409
-0.4 | 0.00019282 | 0.0007513 | 0.0026321
-0.39 | 0.00023655 | 0.000888 | 0.0030504
-0.38 | 0.00030367 | 0.0010773 | 0.0036915
-0.37 | 0.00039006 | 0.0013458 | 0.0045653
-0.36 | 0.00052058 | 0.0017233 | 0.005862
-0.35 | 0.0007078 | 0.0022381 | 0.007621
-0.34 | 0.000964 | 0.0029849 | 0.010138
-0.33 | 0.0012824 | 0.0039648 | 0.013671
-0.32 | 0.0017653 | 0.0053959 | 0.018406
-0.31 | 0.0023774 | 0.007396 | 0.025188
-0.3 | 0.0032825 | 0.009991 | 0.034578
-0.29 | 0.0044737 | 0.013727 | 0.047614
-0.28 | 0.00629 | 0.018474 | 0.06543
-0.27 | 0.008504 | 0.025474 | 0.09006
-0.26 | 0.011696 | 0.034382 | 0.12318
-0.25 | 0.015795 | 0.047192 | 0.16788
-0.24 | 0.021695 | 0.06455 | 0.22975
-0.23 | 0.029329 | 0.08691 | 0.3138
-0.22 | 0.04002 | 0.11807 | 0.42543
-0.21 | 0.054179 | 0.15889 | 0.5776
-0.2 | 0.07377 | 0.2147 | 0.7755
-0.19 | 0.09984 | 0.29012 | 1.0439
-0.18 | 0.13464 | 0.38872 | 1.4047
-0.17 | 0.18088 | 0.52471 | 1.8657
-0.16 | 0.24449 | 0.6966 | 2.461
-0.15 | 0.32472 | 0.9226 | 3.2436
-0.14 | 0.43861 | 1.2327 | 4.2424
-0.13 | 0.5792 | 1.6277 | 5.483
-0.12 | 0.7707 | 2.1302 | 7.038
-0.11 | 1.0172 | 2.7954 | 8.965
-0.1 | 1.349 | 3.6109 | 11.208
-0.09 | 1.7608 | 4.7018 | 13.983
-0.08 | 2.3057 | 5.985 | 17.15
-0.07 | 2.9722 | 7.618 | 20.849
-0.06 | 3.8193 | 9.54 | 24.944
-0.05 | 4.9045 | 11.949 | 29.66
-0.04 | 6.116 | 14.735 | 34.911
-0.03 | 7.693 | 18.002 | 40.621
-0.02 | 9.528 | 21.769 | 46.961
-0.01 | 11.765 | 26.064 | 53.643
0 | 14.227 | 30.967 | 61.11
0.01 | 17.2 | 36.29 | 68.86
0.02 | 20.314 | 42.228 | 77.06
0.03 | 23.953 | 48.568 | 85.77
0.04 | 27.775 | 55.502 | 94.85
0.05 | 31.965 | 62.77 | 104.12
0.06 | 36.484 | 70.67 | 113.91
0.07 | 41.12 | 78.93 | 124.17
0.08 | 46.143 | 87.57 | 134.54
0.09 | 51.015 | 96.35 | 145.26
0.1 | 56.192 | 105.67 | 156.01
0.11 | 61.19 | 115.24 | 167.19
0.12 | 66.45 | 125.2 | 178.59
0.13 | 71.65 | 135.25 | 190.14
0.14 | 76.64 | 145.44 | 201.82
0.15 | 81.74 | 156.03 | 213.52
0.16 | 86.41 | 166.82 | 225.54
0.17 | 91.24 | 177.59 | 237.54
0.18 | 95.69 | 188.69 | 249.66
0.19 | 100 | 199.63 | 261.61
0.2 | 104.14 | 210.98 | 273.92
0.21 | 108.01 | 222.38 | 286.3
0.22 | 111.84 | 233.73 | 298.52
0.23 | 115.37 | 245.21 | 310.8
0.24 | 118.8 | 256.62 | 322.82
0.25 | 121.84 | 268.2 | 335.28
0.26 | 124.78 | 279.6 | 347.44
0.27 | 127.71 | 291.15 | 359.49
0.28 | 130.17 | 302.38 | 371.58
0.29 | 132.76 | 313.81 | 383.52
0.3 | 135.04 | 325.27 | 395.66
0.31 | 137.18 | 336.48 | 407.43
0.32 | 139.28 | 347.73 | 419.16
0.33 | 141.06 | 358.62 | 430.78
0.34 | 142.87 | 369.59 | 442.23
0.35 | 144.56 | 380.45 | 453.65
0.36 | 146.06 | 391.04 | 464.87
0.37 | 147.54 | 401.72 | 476.07
0.38 | 148.93 | 411.89 | 486.82
0.39 | 150.25 | 422.06 | 497.56
0.4 | 151.36 | 431.99 | 508.08
0.41 | 152.62 | 441.72 | 518.47
0.42 | 153.6 | 451.2 | 528.79
0.43 | 154.64 | 460.55 | 538.62
0.44 | 155.6 | 469.54 | 548.44
0.45 | 156.45 | 478.3 | 557.96
0.46 | 157.41 | 486.88 | 567.4
0.47 | 158.09 | 494.97 | 576.2
0.48 | 158.83 | 502.99 | 585
0.49 | 159.59 | 510.6 | 593.8
0.5 | 160.08 | 517.95 | 602.2

## Tranconductance (mS-mm)
VGS (V) | VDS = 0.100 V | VDS = 0.500 V | VDS = 0.900 V
-0.75 | -0.00152 | -0.00451 | -0.01497
-0.74 | -0.0015685 | -0.00408 | -0.01343
-0.73 | -0.001754 | -0.004185 | -0.01099
-0.72 | -0.001268 | -0.004645 | -0.01266
-0.71 | -0.0009275 | -0.00439 | -0.0136
-0.7 | -0.0011485 | -0.00408 | -0.011565
-0.69 | -0.0011665 | -0.00367 | -0.010845
-0.68 | -0.0011505 | -0.003655 | -0.01151
-0.67 | -0.001031 | -0.00358 | -0.01145
-0.66 | -0.0009505 | -0.003335 | -0.0105
-0.65 | -0.00095 | -0.0035 | -0.0107
-0.64 | -0.0010165 | -0.003225 | -0.00901
-0.63 | -0.000971 | -0.003385 | -0.00904
-0.62 | -0.000794 | -0.0035 | -0.010135
-0.61 | -0.00069 | -0.00282 | -0.00891
-0.6 | -0.000803 | -0.00252 | -0.00865
-0.59 | -0.0007865 | -0.002655 | -0.008725
-0.58 | -0.00071 | -0.00255 | -0.008005
-0.57 | -0.000657 | -0.002675 | -0.00813
-0.56 | -0.0006085 | -0.00251 | -0.008295
-0.55 | -0.0006895 | -0.00203 | -0.007065
-0.54 | -0.0005665 | -0.00222 | -0.00617
-0.53 | -0.0004865 | -0.00199 | -0.006765
-0.52 | -0.000527 | -0.001765 | -0.00589
-0.51 | -0.0004235 | -0.001935 | -0.00529
-0.5 | -0.0003565 | -0.001735 | -0.00546
-0.49 | -0.0002595 | -0.001405 | -0.003495
-0.48 | -0.000121 | -0.000995 | -0.00222
-0.47 | -6e-05 | -0.000415 | -0.00214
-0.46 | 0.0001505 | 0.000415 | -0.0004
-0.45 | 0.00045 | 0.001115 | 0.002505
-0.44 | 0.000763 | 0.00197 | 0.004955
-0.43 | 0.0012115 | 0.00305 | 0.00982
-0.42 | 0.0018205 | 0.005125 | 0.016825
-0.41 | 0.0027445 | 0.00786 | 0.024745
-0.4 | 0.003835 | 0.011275 | 0.035475
-0.39 | 0.0055425 | 0.0163 | 0.05297
-0.38 | 0.0076755 | 0.02289 | 0.075745
-0.37 | 0.0108455 | 0.0323 | 0.108525
-0.36 | 0.015887 | 0.044615 | 0.152785
-0.35 | 0.022171 | 0.06308 | 0.2138
-0.34 | 0.02873 | 0.086335 | 0.3025
-0.33 | 0.040065 | 0.12055 | 0.4134
-0.32 | 0.05475 | 0.17156 | 0.57585
-0.31 | 0.07586 | 0.229755 | 0.8086
-0.3 | 0.104815 | 0.31655 | 1.1213
-0.29 | 0.150375 | 0.42415 | 1.5426
-0.28 | 0.201515 | 0.58735 | 2.1223
-0.27 | 0.2703 | 0.7954 | 2.8875
-0.26 | 0.36455 | 1.0859 | 3.891
-0.25 | 0.49995 | 1.5084 | 5.3285
-0.24 | 0.6767 | 1.9859 | 7.296
-0.23 | 0.91625 | 2.676 | 9.784
-0.22 | 1.2425 | 3.599 | 13.19
-0.21 | 1.6875 | 4.8315 | 17.5035
-0.2 | 2.28305 | 6.5615 | 23.315
-0.19 | 3.0435 | 8.701 | 31.46
-0.18 | 4.052 | 11.7295 | 41.09
-0.17 | 5.4925 | 15.394 | 52.815
-0.16 | 7.192 | 19.8945 | 68.895
-0.15 | 9.706 | 26.805 | 89.07
-0.14 | 12.724 | 35.255 | 111.97
-0.13 | 16.6045 | 44.875 | 139.78
-0.12 | 21.9 | 58.385 | 174.1
-0.11 | 28.915 | 74.035 | 208.5
-0.1 | 37.18 | 95.32 | 250.9
-0.09 | 47.835 | 118.705 | 297.1
-0.08 | 60.57 | 145.81 | 343.3
-0.07 | 75.68 | 177.75 | 389.7
-0.06 | 96.615 | 216.55 | 440.55
-0.05 | 114.835 | 259.75 | 498.35
-0.04 | 139.425 | 302.65 | 548.05
-0.03 | 170.6 | 351.7 | 602.5
-0.02 | 203.6 | 403.1 | 651.1
-0.01 | 234.95 | 459.9 | 707.45
0 | 271.75 | 511.3 | 760.85
0.01 | 304.35 | 563.05 | 797.5
0.02 | 337.65 | 613.9 | 845.5
0.03 | 373.05 | 663.7 | 889.5
0.04 | 400.6 | 710.1 | 917.5
0.05 | 435.45 | 758.4 | 953
0.06 | 457.75 | 808 | 1002.5
0.07 | 482.95 | 845 | 1031.5
0.08 | 494.75 | 871 | 1054.5
0.09 | 502.45 | 905 | 1073.5
0.1 | 508.75 | 944.5 | 1096.5
0.11 | 512.9 | 976.5 | 1129
0.12 | 523 | 1000.5 | 1147.5
0.13 | 509.5 | 1012 | 1161.5
0.14 | 504.5 | 1039 | 1169
0.15 | 488.5 | 1069 | 1186
0.16 | 475 | 1078 | 1201
0.17 | 464 | 1093.5 | 1206
0.18 | 438 | 1102 | 1203.5
0.19 | 422.5 | 1114.5 | 1213
0.2 | 400.5 | 1137.5 | 1234.5
0.21 | 385 | 1137.5 | 1230
0.22 | 368 | 1141.5 | 1225
0.23 | 348 | 1144.5 | 1215
0.24 | 323.5 | 1149.5 | 1224
0.25 | 299 | 1149 | 1231
0.26 | 293.5 | 1147.5 | 1210.5
0.27 | 269.5 | 1139 | 1207
0.28 | 252.5 | 1133 | 1201.5
0.29 | 243.5 | 1144.5 | 1204
0.3 | 221 | 1133.5 | 1195.5
0.31 | 212 | 1123 | 1175
0.32 | 194 | 1107 | 1167.5
0.33 | 179.5 | 1093 | 1153.5
0.34 | 175 | 1091.5 | 1143.5
0.35 | 159.5 | 1072.5 | 1132
0.36 | 149 | 1063.5 | 1121
0.37 | 143.5 | 1042.5 | 1097.5
0.38 | 135.5 | 1017 | 1074.5
0.39 | 121.5 | 1005 | 1063
0.4 | 118.5 | 983 | 1045.5
0.41 | 112 | 960.5 | 1035.5
0.42 | 101 | 941.5 | 1007.5
0.43 | 100 | 917 | 982.5
0.44 | 90.5 | 887.5 | 967
0.45 | 90.5 | 867 | 948
0.46 | 82 | 833.5 | 912
0.47 | 71 | 805.5 | 880
0.48 | 75 | 781.5 | 880
0.49 | 62.5 | 748 | 860
0.5 | 49 | 735 | 840