## IDS-VDS Characteristic (mA-mm)
VGS (V) | VDS = 0.100 V | VDS = 0.500 V | VDS = 0.900 V
-0.75 | 0.00028593 | 0.0011039 | 0.0035072
-0.74 | 0.00027516 | 0.0010732 | 0.0034172
-0.73 | 0.00026194 | 0.0010327 | 0.0033253
-0.72 | 0.00025142 | 0.0009966 | 0.0032298
-0.71 | 0.00024032 | 0.0009647 | 0.0031146
-0.7 | 0.00023195 | 0.0009268 | 0.0030141
-0.69 | 0.00022143 | 0.0009003 | 0.0029268
-0.68 | 0.00021209 | 0.0008637 | 0.0028406
-0.67 | 0.00020269 | 0.000835 | 0.0027501
-0.66 | 0.00019344 | 0.0008071 | 0.0026733
-0.65 | 0.00018506 | 0.0007784 | 0.0025826
-0.64 | 0.00017757 | 0.0007482 | 0.0025053
-0.63 | 0.00016992 | 0.0007204 | 0.0024308
-0.62 | 0.0001631 | 0.0007002 | 0.0023615
-0.61 | 0.00015581 | 0.0006741 | 0.0022807
-0.6 | 0.00014864 | 0.0006542 | 0.0022231
-0.59 | 0.00014252 | 0.0006281 | 0.0021571
-0.58 | 0.00013561 | 0.0006065 | 0.0020876
-0.57 | 0.00013006 | 0.0005938 | 0.0020186
-0.56 | 0.00012379 | 0.000566 | 0.0019715
-0.55 | 0.00011863 | 0.0005474 | 0.0019045
-0.54 | 0.00011384 | 0.0005295 | 0.0018578
-0.53 | 0.00010931 | 0.000513 | 0.0018041
-0.52 | 0.00010615 | 0.00050373 | 0.0017535
-0.51 | 0.00010228 | 0.0004843 | 0.0017141
-0.5 | 9.95e-05 | 0.00047044 | 0.0016771
-0.49 | 9.736e-05 | 0.00046114 | 0.0016453
-0.48 | 9.684e-05 | 0.00045941 | 0.0016221
-0.47 | 9.728e-05 | 0.00045577 | 0.0016287
-0.46 | 9.84e-05 | 0.0004617 | 0.0016381
-0.45 | 0.00010303 | 0.00047032 | 0.0016835
-0.44 | 0.0001101 | 0.00049622 | 0.0017557
-0.43 | 0.00012384 | 0.00053096 | 0.0018623
-0.42 | 0.0001419 | 0.0005888 | 0.0020464
-0.41 | 0.00016956 | 0.0006719 | 0.0023042
-0.4 | 0.00020626 | 0.0007898 | 0.0026986
-0.39 | 0.00026332 | 0.0009571 | 0.0032455
-0.38 | 0.00033613 | 0.0012015 | 0.0040375
-0.37 | 0.00044454 | 0.0015248 | 0.005153
-0.36 | 0.000595 | 0.0019903 | 0.00673
-0.35 | 0.0008046 | 0.0025998 | 0.008943
-0.34 | 0.0010802 | 0.003504 | 0.011983
-0.33 | 0.0014632 | 0.0046629 | 0.01635
-0.32 | 0.0020014 | 0.006414 | 0.022052
-0.31 | 0.002726 | 0.008617 | 0.030281
-0.3 | 0.0037428 | 0.011796 | 0.041616
-0.29 | 0.0050797 | 0.01599 | 0.05694
-0.28 | 0.007084 | 0.021911 | 0.07806
-0.27 | 0.00968 | 0.029549 | 0.10747
-0.26 | 0.013165 | 0.040685 | 0.14604
-0.25 | 0.017802 | 0.054836 | 0.19925
-0.24 | 0.024394 | 0.07485 | 0.27125
-0.23 | 0.032896 | 0.10067 | 0.36899
-0.22 | 0.045019 | 0.1366 | 0.49938
-0.21 | 0.0611 | 0.18342 | 0.6733
-0.2 | 0.08228 | 0.24841 | 0.9006
-0.19 | 0.11058 | 0.33044 | 1.2091
-0.18 | 0.14963 | 0.44593 | 1.6151
-0.17 | 0.20009 | 0.5953 | 2.1356
-0.16 | 0.26994 | 0.7869 | 2.8133
-0.15 | 0.35701 | 1.0482 | 3.6735
-0.14 | 0.48061 | 1.387 | 4.7811
-0.13 | 0.6301 | 1.8274 | 6.173
-0.12 | 0.8394 | 2.3777 | 7.847
-0.11 | 1.106 | 3.0983 | 9.905
-0.1 | 1.4518 | 4.0042 | 12.356
-0.09 | 1.912 | 5.139 | 15.269
-0.08 | 2.4632 | 6.575 | 18.609
-0.07 | 3.2052 | 8.25 | 22.396
-0.06 | 4.0741 | 10.364 | 26.849
-0.05 | 5.208 | 12.862 | 31.711
-0.04 | 6.508 | 15.837 | 37.092
-0.03 | 8.097 | 19.214 | 43.062
-0.02 | 10.055 | 23.112 | 49.428
-0.01 | 12.255 | 27.591 | 56.431
0 | 14.913 | 32.622 | 63.97
0.01 | 17.729 | 38.126 | 71.89
0.02 | 21.073 | 43.994 | 80.13
0.03 | 24.634 | 50.652 | 89.05
0.04 | 28.631 | 57.5 | 98.08
0.05 | 32.862 | 65.02 | 107.63
0.06 | 37.242 | 72.9 | 117.46
0.07 | 42.099 | 81.37 | 127.73
0.08 | 46.877 | 89.78 | 138.08
0.09 | 52.036 | 98.87 | 148.81
0.1 | 57 | 108.19 | 159.8
0.11 | 62.11 | 117.79 | 170.92
0.12 | 67.48 | 127.87 | 182.38
0.13 | 72.49 | 137.81 | 193.78
0.14 | 77.6 | 148.17 | 205.5
0.15 | 82.46 | 158.63 | 217.31
0.16 | 87.25 | 169.5 | 229.33
0.17 | 92.02 | 180.36 | 241.35
0.18 | 96.47 | 191.28 | 253.19
0.19 | 100.83 | 202.38 | 265.44
0.2 | 104.86 | 213.58 | 277.62
0.21 | 108.79 | 224.98 | 289.96
0.22 | 112.4 | 236.2 | 301.98
0.23 | 115.93 | 247.64 | 314.19
0.24 | 119.47 | 259.1 | 326.47
0.25 | 122.5 | 270.61 | 338.71
0.26 | 125.53 | 282.11 | 350.78
0.27 | 128.11 | 293.31 | 362.74
0.28 | 130.78 | 304.75 | 374.78
0.29 | 133.29 | 316.13 | 386.74
0.3 | 135.57 | 327.48 | 398.69
0.31 | 137.71 | 338.63 | 410.51
0.32 | 139.74 | 349.63 | 422
0.33 | 141.44 | 360.76 | 433.58
0.34 | 143.26 | 371.54 | 444.99
0.35 | 144.99 | 382.36 | 456.22
0.36 | 146.49 | 392.8 | 467.37
0.37 | 147.89 | 403.27 | 478.46
0.38 | 149.33 | 413.59 | 489.24
0.39 | 150.5 | 423.64 | 499.9
0.4 | 151.86 | 433.54 | 510.32
0.41 | 152.85 | 443.02 | 520.42
0.42 | 153.84 | 452.55 | 530.72
0.43 | 155 | 461.75 | 540.54
0.44 | 155.89 | 470.72 | 550.19
0.45 | 156.75 | 479.34 | 559.69
0.46 | 157.49 | 487.71 | 568.83
0.47 | 158.11 | 495.86 | 577.6
0.48 | 159.06 | 503.66 | 586.4
0.49 | 159.79 | 511.23 | 594.8
0.5 | 160.33 | 518.35 | 603.1

## Tranconductance (mS-mm)
VGS (V) | VDS = 0.100 V | VDS = 0.500 V | VDS = 0.900 V
-0.75 | -0.001077 | -0.00307 | -0.009
-0.74 | -0.0011995 | -0.00356 | -0.009095
-0.73 | -0.001187 | -0.00383 | -0.00937
-0.72 | -0.001081 | -0.0034 | -0.010535
-0.71 | -0.0009735 | -0.00349 | -0.010785
-0.7 | -0.0009445 | -0.00322 | -0.00939
-0.69 | -0.000993 | -0.003155 | -0.008675
-0.68 | -0.000937 | -0.003265 | -0.008835
-0.67 | -0.0009325 | -0.00283 | -0.008365
-0.66 | -0.0008815 | -0.00283 | -0.008375
-0.65 | -0.0007935 | -0.002945 | -0.0084
-0.64 | -0.000757 | -0.0029 | -0.00759
-0.63 | -0.0007235 | -0.0024 | -0.00719
-0.62 | -0.0007055 | -0.002315 | -0.007505
-0.61 | -0.000723 | -0.0023 | -0.00692
-0.6 | -0.0006645 | -0.0023 | -0.00618
-0.59 | -0.0006515 | -0.002385 | -0.006775
-0.58 | -0.000623 | -0.001715 | -0.006925
-0.57 | -0.000591 | -0.002025 | -0.005805
-0.56 | -0.0005715 | -0.00232 | -0.005705
-0.55 | -0.0004975 | -0.001825 | -0.005685
-0.54 | -0.000466 | -0.00172 | -0.00502
-0.53 | -0.0003845 | -0.0012885 | -0.005215
-0.52 | -0.0003515 | -0.001435 | -0.0045
-0.51 | -0.0003325 | -0.0016645 | -0.00382
-0.5 | -0.000246 | -0.001158 | -0.00344
-0.49 | -0.000133 | -0.0005515 | -0.00275
-0.48 | -4e-06 | -0.0002685 | -0.00083
-0.47 | 7.8e-05 | 0.0001145 | 0.0008
-0.46 | 0.0002875 | 0.0007275 | 0.00274
-0.45 | 0.000585 | 0.001726 | 0.00588
-0.44 | 0.0010405 | 0.003032 | 0.00894
-0.43 | 0.00159 | 0.004629 | 0.014535
-0.42 | 0.002286 | 0.007047 | 0.022095
-0.41 | 0.003218 | 0.01005 | 0.03261
-0.4 | 0.004688 | 0.01426 | 0.047065
-0.39 | 0.0064935 | 0.020585 | 0.066945
-0.38 | 0.009061 | 0.028385 | 0.095375
-0.37 | 0.0129435 | 0.03944 | 0.134625
-0.36 | 0.018003 | 0.05375 | 0.1895
-0.35 | 0.02426 | 0.075685 | 0.26265
-0.34 | 0.03293 | 0.103155 | 0.37035
-0.33 | 0.04606 | 0.1455 | 0.50345
-0.32 | 0.06314 | 0.197705 | 0.69655
-0.31 | 0.08707 | 0.2691 | 0.9782
-0.3 | 0.117685 | 0.36865 | 1.33295
-0.29 | 0.16706 | 0.50575 | 1.8222
-0.28 | 0.230015 | 0.67795 | 2.5265
-0.27 | 0.30405 | 0.9387 | 3.399
-0.26 | 0.4061 | 1.26435 | 4.589
-0.25 | 0.56145 | 1.70825 | 6.2605
-0.24 | 0.7547 | 2.2917 | 8.487
-0.23 | 1.03125 | 3.0875 | 11.4065
-0.22 | 1.4102 | 4.1375 | 15.2155
-0.21 | 1.86305 | 5.5905 | 20.061
-0.2 | 2.474 | 7.351 | 26.79
-0.19 | 3.3675 | 9.876 | 35.725
-0.18 | 4.4755 | 13.243 | 46.325
-0.17 | 6.0155 | 17.0485 | 59.91
-0.16 | 7.846 | 22.645 | 76.895
-0.15 | 10.5335 | 30.005 | 98.39
-0.14 | 13.6545 | 38.96 | 124.975
-0.13 | 17.9395 | 49.535 | 153.295
-0.12 | 23.795 | 63.545 | 186.6
-0.11 | 30.62 | 81.325 | 225.45
-0.1 | 40.3 | 102.035 | 268.2
-0.09 | 50.57 | 128.54 | 312.65
-0.08 | 64.66 | 155.55 | 356.35
-0.07 | 80.545 | 189.45 | 412
-0.06 | 100.14 | 230.6 | 465.75
-0.05 | 121.695 | 273.65 | 512.15
-0.04 | 144.45 | 317.6 | 567.55
-0.03 | 177.35 | 363.75 | 616.8
-0.02 | 207.9 | 418.85 | 668.45
-0.01 | 242.9 | 475.5 | 727.1
0 | 273.7 | 526.75 | 772.95
0.01 | 308 | 568.6 | 808
0.02 | 345.25 | 626.3 | 858
0.03 | 377.9 | 675.3 | 897.5
0.04 | 411.4 | 718.4 | 929
0.05 | 430.55 | 770 | 969
0.06 | 461.85 | 817.5 | 1005
0.07 | 481.75 | 844 | 1031
0.08 | 496.85 | 875 | 1054
0.09 | 506.15 | 920.5 | 1086
0.1 | 503.7 | 946 | 1105.5
0.11 | 524 | 984 | 1129
0.12 | 519 | 1001 | 1143
0.13 | 506 | 1015 | 1156
0.14 | 498.5 | 1041 | 1176.5
0.15 | 482.5 | 1066.5 | 1191.5
0.16 | 478 | 1086.5 | 1202
0.17 | 461 | 1089 | 1193
0.18 | 440.5 | 1101 | 1204.5
0.19 | 419.5 | 1115 | 1221.5
0.2 | 398 | 1130 | 1226
0.21 | 377 | 1131 | 1218
0.22 | 357 | 1133 | 1211.5
0.23 | 353.5 | 1145 | 1224.5
0.24 | 328.5 | 1148.5 | 1226
0.25 | 303 | 1150.5 | 1215.5
0.26 | 280.5 | 1135 | 1201.5
0.27 | 262.5 | 1132 | 1200
0.28 | 259 | 1141 | 1200
0.29 | 239.5 | 1136.5 | 1195.5
0.3 | 221 | 1125 | 1188.5
0.31 | 208.5 | 1107.5 | 1165.5
0.32 | 186.5 | 1106.5 | 1153.5
0.33 | 176 | 1095.5 | 1149.5
0.34 | 177.5 | 1080 | 1132
0.35 | 161.5 | 1063 | 1119
0.36 | 145 | 1045.5 | 1112
0.37 | 142 | 1039.5 | 1093.5
0.38 | 130.5 | 1018.5 | 1072
0.39 | 126.5 | 997.5 | 1054
0.4 | 117.5 | 969 | 1026
0.41 | 99 | 950.5 | 1020
0.42 | 107.5 | 936.5 | 1006
0.43 | 102.5 | 908.5 | 973.5
0.44 | 87.5 | 879.5 | 957.5
0.45 | 80 | 849.5 | 932
0.46 | 68 | 826 | 895.5
0.47 | 78.5 | 797.5 | 878.5
0.48 | 84 | 768.5 | 860
0.49 | 63.5 | 734.5 | 835
0.5 | 54 | 712 | 830