## IDS-VDS Characteristic (mA-mm)
VGS (V) | VDS = 0.100 V | VDS = 0.500 V | VDS = 0.900 V
-0.75 | 0.00032454 | 0.0013586 | 0.0044724
-0.74 | 0.00030731 | 0.0013023 | 0.0043439
-0.73 | 0.00029522 | 0.0012572 | 0.0042109
-0.72 | 0.00028367 | 0.0012149 | 0.00408
-0.71 | 0.00027027 | 0.001168 | 0.0039387
-0.7 | 0.0002566 | 0.0011235 | 0.0038124
-0.69 | 0.000246 | 0.0010848 | 0.0036962
-0.68 | 0.00023572 | 0.0010393 | 0.0035853
-0.67 | 0.00022372 | 0.0010051 | 0.0034582
-0.66 | 0.00021341 | 0.0009645 | 0.0033569
-0.65 | 0.00020317 | 0.0009298 | 0.0032614
-0.64 | 0.00019535 | 0.0009003 | 0.0031534
-0.63 | 0.0001868 | 0.000866 | 0.0030576
-0.62 | 0.00017785 | 0.0008335 | 0.0029515
-0.61 | 0.00016933 | 0.0007997 | 0.0028506
-0.6 | 0.0001625 | 0.0007764 | 0.0027686
-0.59 | 0.0001548 | 0.0007456 | 0.00268
-0.58 | 0.00014898 | 0.0007186 | 0.0026
-0.57 | 0.00014269 | 0.000695 | 0.0025313
-0.56 | 0.00013528 | 0.0006658 | 0.0024453
-0.55 | 0.00012895 | 0.0006418 | 0.0023659
-0.54 | 0.0001241 | 0.0006194 | 0.0023033
-0.53 | 0.00011853 | 0.0005999 | 0.0022171
-0.52 | 0.00011366 | 0.0005779 | 0.0021553
-0.51 | 0.00010971 | 0.0005622 | 0.0020962
-0.5 | 0.00010545 | 0.0005467 | 0.0020299
-0.49 | 0.00010296 | 0.0005338 | 0.0019831
-0.48 | 0.00010061 | 0.0005191 | 0.0019406
-0.47 | 9.982e-05 | 0.0005097 | 0.0019171
-0.46 | 0.00010015 | 0.0005091 | 0.0018917
-0.45 | 0.00010232 | 0.0005111 | 0.0019174
-0.44 | 0.00010777 | 0.0005227 | 0.0019374
-0.43 | 0.00011652 | 0.0005479 | 0.0020221
-0.42 | 0.00013118 | 0.000586 | 0.0021166
-0.41 | 0.00015175 | 0.000644 | 0.0023194
-0.4 | 0.000184 | 0.0007376 | 0.0026022
-0.39 | 0.00022552 | 0.000859 | 0.0030005
-0.38 | 0.00029039 | 0.0010516 | 0.0036127
-0.37 | 0.00037373 | 0.0012944 | 0.0044594
-0.36 | 0.00049907 | 0.0016669 | 0.0056705
-0.35 | 0.000677 | 0.0021515 | 0.007423
-0.34 | 0.0009194 | 0.0028632 | 0.009841
-0.33 | 0.0012329 | 0.0038136 | 0.013125
-0.32 | 0.0016945 | 0.0051654 | 0.017806
-0.31 | 0.0022923 | 0.00711 | 0.024352
-0.3 | 0.0031822 | 0.009587 | 0.033525
-0.29 | 0.0043191 | 0.013213 | 0.046135
-0.28 | 0.006052 | 0.017861 | 0.06329
-0.27 | 0.008239 | 0.024625 | 0.08735
-0.26 | 0.01132 | 0.033284 | 0.11956
-0.25 | 0.01531 | 0.045584 | 0.16402
-0.24 | 0.021088 | 0.06257 | 0.2228
-0.23 | 0.028549 | 0.08426 | 0.30591
-0.22 | 0.039282 | 0.11494 | 0.41593
-0.21 | 0.052873 | 0.15516 | 0.56424
-0.2 | 0.07229 | 0.21017 | 0.7614
-0.19 | 0.09725 | 0.28334 | 1.0271
-0.18 | 0.13274 | 0.38004 | 1.3751
-0.17 | 0.17749 | 0.51396 | 1.8345
-0.16 | 0.24041 | 0.6822 | 2.4311
-0.15 | 0.32065 | 0.914 | 3.2001
-0.14 | 0.43087 | 1.2078 | 4.1829
-0.13 | 0.5753 | 1.6082 | 5.4239
-0.12 | 0.7589 | 2.1003 | 6.994
-0.11 | 1.0122 | 2.7645 | 8.883
-0.1 | 1.3304 | 3.5793 | 11.157
-0.09 | 1.7487 | 4.6303 | 13.895
-0.08 | 2.2945 | 5.918 | 17.082
-0.07 | 2.9495 | 7.547 | 20.739
-0.06 | 3.8268 | 9.494 | 24.919
-0.05 | 4.8573 | 11.856 | 29.621
-0.04 | 6.124 | 14.695 | 34.885
-0.03 | 7.662 | 17.9 | 40.635
-0.02 | 9.516 | 21.704 | 46.899
-0.01 | 11.692 | 25.995 | 53.747
0 | 14.212 | 30.901 | 61.14
0.01 | 17.112 | 36.227 | 68.82
0.02 | 20.212 | 42.12 | 76.98
0.03 | 23.928 | 48.571 | 85.77
0.04 | 27.719 | 55.505 | 94.8
0.05 | 31.995 | 62.75 | 104.3
0.06 | 36.398 | 70.6 | 113.96
0.07 | 41.102 | 78.95 | 124.14
0.08 | 46.029 | 87.44 | 134.53
0.09 | 50.967 | 96.45 | 145.19
0.1 | 56.222 | 105.73 | 156.01
0.11 | 61.13 | 115.33 | 167.21
0.12 | 66.54 | 125.35 | 178.67
0.13 | 71.59 | 135.25 | 190.1
0.14 | 76.72 | 145.62 | 201.8
0.15 | 81.76 | 156.27 | 213.41
0.16 | 86.57 | 167.07 | 225.61
0.17 | 91.36 | 177.95 | 237.5
0.18 | 95.71 | 188.87 | 249.58
0.19 | 100.16 | 200.01 | 261.79
0.2 | 104.29 | 211.24 | 273.89
0.21 | 108.29 | 222.67 | 286.34
0.22 | 112.1 | 234 | 298.58
0.23 | 115.61 | 245.52 | 310.88
0.24 | 119.03 | 256.98 | 322.98
0.25 | 122.14 | 268.49 | 335.3
0.26 | 125.24 | 280.06 | 347.5
0.27 | 127.91 | 291.37 | 359.69
0.28 | 130.66 | 302.87 | 371.75
0.29 | 133.28 | 314.29 | 383.51
0.3 | 135.45 | 325.73 | 395.73
0.31 | 137.67 | 337.08 | 407.58
0.32 | 139.65 | 348.03 | 419.2
0.33 | 141.64 | 359.28 | 430.98
0.34 | 143.59 | 370.19 | 442.37
0.35 | 145.14 | 381.07 | 453.88
0.36 | 146.67 | 391.69 | 465.08
0.37 | 148.15 | 402.23 | 476.3
0.38 | 149.58 | 412.66 | 487.18
0.39 | 150.92 | 422.82 | 497.87
0.4 | 152.05 | 432.78 | 508.5
0.41 | 153.2 | 442.43 | 518.9
0.42 | 154.26 | 452.14 | 529.17
0.43 | 155.52 | 461.43 | 539.08
0.44 | 156.25 | 470.46 | 548.86
0.45 | 157.18 | 479.39 | 558.46
0.46 | 158.03 | 487.84 | 567.88
0.47 | 158.83 | 496.14 | 576.8
0.48 | 159.83 | 504.1 | 585.5
0.49 | 160.31 | 511.74 | 594.2
0.5 | 160.99 | 519.2 | 602.7

## Tranconductance (mS-mm)
VGS (V) | VDS = 0.100 V | VDS = 0.500 V | VDS = 0.900 V
-0.75 | -0.001723 | -0.00563 | -0.01285
-0.74 | -0.001466 | -0.00507 | -0.013075
-0.73 | -0.001182 | -0.00437 | -0.013195
-0.72 | -0.0012475 | -0.00446 | -0.01361
-0.71 | -0.0013535 | -0.00457 | -0.01338
-0.7 | -0.0012135 | -0.00416 | -0.012125
-0.69 | -0.001044 | -0.00421 | -0.011355
-0.68 | -0.001114 | -0.003985 | -0.0119
-0.67 | -0.0011155 | -0.00374 | -0.01142
-0.66 | -0.0010275 | -0.003765 | -0.00984
-0.65 | -0.000903 | -0.00321 | -0.010175
-0.64 | -0.0008185 | -0.00319 | -0.01019
-0.63 | -0.000875 | -0.00334 | -0.010095
-0.62 | -0.0008735 | -0.003315 | -0.01035
-0.61 | -0.0007675 | -0.002855 | -0.009145
-0.6 | -0.0007265 | -0.002705 | -0.00853
-0.59 | -0.000676 | -0.00289 | -0.00843
-0.58 | -0.0006055 | -0.00253 | -0.007435
-0.57 | -0.000685 | -0.00264 | -0.007735
-0.56 | -0.000687 | -0.00266 | -0.00827
-0.55 | -0.000559 | -0.00232 | -0.0071
-0.54 | -0.000521 | -0.002095 | -0.00744
-0.53 | -0.000522 | -0.002075 | -0.0074
-0.52 | -0.000441 | -0.001885 | -0.006045
-0.51 | -0.0004105 | -0.00156 | -0.00627
-0.5 | -0.0003375 | -0.00142 | -0.005655
-0.49 | -0.000242 | -0.00138 | -0.004465
-0.48 | -0.000157 | -0.001205 | -0.0033
-0.47 | -2.3e-05 | -0.0005 | -0.002445
-0.46 | 0.000125 | 7e-05 | 1.5e-05
-0.45 | 0.000381 | 0.00068 | 0.002285
-0.44 | 0.00071 | 0.00184 | 0.005235
-0.43 | 0.0011705 | 0.003165 | 0.00896
-0.42 | 0.0017615 | 0.004805 | 0.014865
-0.41 | 0.002641 | 0.00758 | 0.02428
-0.4 | 0.0036885 | 0.01075 | 0.034055
-0.39 | 0.0053195 | 0.0157 | 0.050525
-0.38 | 0.0074105 | 0.02177 | 0.072945
-0.37 | 0.010434 | 0.030765 | 0.10289
-0.36 | 0.0151635 | 0.042855 | 0.14818
-0.35 | 0.0210165 | 0.059815 | 0.208525
-0.34 | 0.027795 | 0.083105 | 0.2851
-0.33 | 0.038755 | 0.11511 | 0.39825
-0.32 | 0.05297 | 0.16482 | 0.56135
-0.31 | 0.074385 | 0.22108 | 0.78595
-0.3 | 0.10134 | 0.30515 | 1.08915
-0.29 | 0.14349 | 0.4137 | 1.48825
-0.28 | 0.195995 | 0.5706 | 2.06075
-0.27 | 0.2634 | 0.77115 | 2.8135
-0.26 | 0.35355 | 1.04795 | 3.8335
-0.25 | 0.4884 | 1.4643 | 5.162
-0.24 | 0.66195 | 1.9338 | 7.0945
-0.23 | 0.9097 | 2.6185 | 9.6565
-0.22 | 1.2162 | 3.545 | 12.9165
-0.21 | 1.6504 | 4.7615 | 17.2735
-0.2 | 2.21885 | 6.409 | 23.143
-0.19 | 3.0225 | 8.4935 | 30.685
-0.18 | 4.012 | 11.531 | 40.37
-0.17 | 5.3835 | 15.108 | 52.8
-0.16 | 7.158 | 20.002 | 68.28
-0.15 | 9.523 | 26.28 | 87.59
-0.14 | 12.7325 | 34.71 | 111.19
-0.13 | 16.4015 | 44.625 | 140.555
-0.12 | 21.845 | 57.815 | 172.955
-0.11 | 28.575 | 73.95 | 208.15
-0.1 | 36.825 | 93.29 | 250.6
-0.09 | 48.205 | 116.935 | 296.25
-0.08 | 60.04 | 145.835 | 342.2
-0.07 | 76.615 | 178.8 | 391.85
-0.06 | 95.39 | 215.45 | 444.1
-0.05 | 114.86 | 260.05 | 498.3
-0.04 | 140.235 | 302.2 | 550.7
-0.03 | 169.6 | 350.45 | 600.7
-0.02 | 201.5 | 404.75 | 655.6
-0.01 | 234.8 | 459.85 | 712.05
0 | 271 | 511.6 | 753.65
0.01 | 300 | 560.95 | 792
0.02 | 340.8 | 617.2 | 847.5
0.03 | 375.35 | 669.25 | 891
0.04 | 403.35 | 708.95 | 926.5
0.05 | 433.95 | 754.75 | 958
0.06 | 455.35 | 810 | 992
0.07 | 481.55 | 842 | 1028.5
0.08 | 493.25 | 875 | 1052.5
0.09 | 509.65 | 914.5 | 1074
0.1 | 508.15 | 944 | 1101
0.11 | 515.9 | 981 | 1133
0.12 | 523 | 996 | 1144.5
0.13 | 509 | 1013.5 | 1156.5
0.14 | 508.5 | 1051 | 1165.5
0.15 | 492.5 | 1072.5 | 1190.5
0.16 | 480 | 1084 | 1204.5
0.17 | 457 | 1090 | 1198.5
0.18 | 440 | 1103 | 1214.5
0.19 | 429 | 1118.5 | 1215.5
0.2 | 406.5 | 1133 | 1227.5
0.21 | 390.5 | 1138 | 1234.5
0.22 | 366 | 1142.5 | 1227
0.23 | 346.5 | 1149 | 1220
0.24 | 326.5 | 1148.5 | 1221
0.25 | 310.5 | 1154 | 1226
0.26 | 288.5 | 1144 | 1219.5
0.27 | 271 | 1140.5 | 1212.5
0.28 | 268.5 | 1146 | 1191
0.29 | 239.5 | 1143 | 1199
0.3 | 219.5 | 1139.5 | 1203.5
0.31 | 210 | 1115 | 1173.5
0.32 | 198.5 | 1110 | 1170
0.33 | 197 | 1108 | 1158.5
0.34 | 175 | 1089.5 | 1145
0.35 | 154 | 1075 | 1135.5
0.36 | 150.5 | 1058 | 1121
0.37 | 145.5 | 1048.5 | 1105
0.38 | 138.5 | 1029.5 | 1078.5
0.39 | 123.5 | 1006 | 1066
0.4 | 114 | 980.5 | 1051.5
0.41 | 110.5 | 968 | 1033.5
0.42 | 116 | 950 | 1009
0.43 | 99.5 | 916 | 984.5
0.44 | 83 | 898 | 969
0.45 | 89 | 869 | 951
0.46 | 82.5 | 837.5 | 917
0.47 | 90 | 813 | 881
0.48 | 74 | 780 | 870
0.49 | 58 | 755 | 860
0.5 | 68 | 746 | 850