## IDS-VDS Characteristic (mA-mm)
VGS (V) | VDS = 0.100 V | VDS = 0.500 V | VDS = 0.900 V
-0.75 | 0.00035173 | 0.0014328 | 0.0047456
-0.74 | 0.00033757 | 0.0013782 | 0.0046272
-0.73 | 0.00032134 | 0.0013336 | 0.0044814
-0.72 | 0.0003061 | 0.001282 | 0.0043749
-0.71 | 0.0002938 | 0.0012447 | 0.00421
-0.7 | 0.00028145 | 0.0011942 | 0.0040606
-0.69 | 0.00026991 | 0.0011573 | 0.0039397
-0.68 | 0.00025617 | 0.0011076 | 0.0038258
-0.67 | 0.00024487 | 0.0010677 | 0.0036946
-0.66 | 0.00023258 | 0.0010311 | 0.0035867
-0.65 | 0.00022314 | 0.0010019 | 0.003465
-0.64 | 0.0002119 | 0.0009657 | 0.0033579
-0.63 | 0.00020399 | 0.0009216 | 0.003265
-0.62 | 0.00019328 | 0.0008945 | 0.0031545
-0.61 | 0.00018644 | 0.0008654 | 0.0030634
-0.6 | 0.00017625 | 0.000829 | 0.0029593
-0.59 | 0.00016903 | 0.0007968 | 0.0028702
-0.58 | 0.00016107 | 0.0007704 | 0.0027784
-0.57 | 0.00015461 | 0.0007447 | 0.0026899
-0.56 | 0.00014787 | 0.0007141 | 0.0025913
-0.55 | 0.00014011 | 0.0006883 | 0.0025048
-0.54 | 0.00013515 | 0.0006625 | 0.0024422
-0.53 | 0.00012953 | 0.00064 | 0.0023794
-0.52 | 0.00012352 | 0.000619 | 0.0022997
-0.51 | 0.00011814 | 0.0005989 | 0.0022405
-0.5 | 0.000114 | 0.0005831 | 0.0021961
-0.49 | 0.0001109 | 0.0005704 | 0.0021229
-0.48 | 0.00010915 | 0.0005573 | 0.0020897
-0.47 | 0.00010813 | 0.0005491 | 0.0020523
-0.46 | 0.00010825 | 0.0005416 | 0.0020442
-0.45 | 0.00011136 | 0.0005503 | 0.0020489
-0.44 | 0.000116 | 0.0005586 | 0.0020838
-0.43 | 0.00012592 | 0.0005884 | 0.0021556
-0.42 | 0.00014058 | 0.0006244 | 0.0022766
-0.41 | 0.00016295 | 0.0006905 | 0.0024735
-0.4 | 0.00019443 | 0.0007794 | 0.0027627
-0.39 | 0.00024217 | 0.0009155 | 0.0032062
-0.38 | 0.00030499 | 0.0011071 | 0.0038269
-0.37 | 0.0003972 | 0.0013715 | 0.0047423
-0.36 | 0.0005219 | 0.0017565 | 0.006075
-0.35 | 0.0007183 | 0.0022733 | 0.00784
-0.34 | 0.0009639 | 0.0030315 | 0.010411
-0.33 | 0.0013157 | 0.0040061 | 0.013875
-0.32 | 0.0017665 | 0.0054402 | 0.018838
-0.31 | 0.0024331 | 0.007448 | 0.025722
-0.3 | 0.0032963 | 0.010176 | 0.03537
-0.29 | 0.0045642 | 0.013804 | 0.048507
-0.28 | 0.006278 | 0.018984 | 0.06663
-0.27 | 0.008618 | 0.025635 | 0.09169
-0.26 | 0.011719 | 0.035188 | 0.1251
-0.25 | 0.015975 | 0.04771 | 0.17192
-0.24 | 0.021849 | 0.06564 | 0.23506
-0.23 | 0.029756 | 0.08858 | 0.32031
-0.22 | 0.040806 | 0.1209 | 0.43517
-0.21 | 0.054946 | 0.16226 | 0.5913
-0.2 | 0.07549 | 0.22045 | 0.7941
-0.19 | 0.10112 | 0.29591 | 1.0715
-0.18 | 0.13833 | 0.39766 | 1.435
-0.17 | 0.18451 | 0.53392 | 1.9114
-0.16 | 0.24856 | 0.7147 | 2.5243
-0.15 | 0.33316 | 0.9483 | 3.3162
-0.14 | 0.4444 | 1.2546 | 4.3331
-0.13 | 0.5934 | 1.6554 | 5.6094
-0.12 | 0.7808 | 2.1681 | 7.198
-0.11 | 1.0419 | 2.8421 | 9.106
-0.1 | 1.3651 | 3.6857 | 11.43
-0.09 | 1.803 | 4.7747 | 14.219
-0.08 | 2.3416 | 6.077 | 17.411
-0.07 | 3.0214 | 7.714 | 21.079
-0.06 | 3.8933 | 9.688 | 25.278
-0.05 | 4.9447 | 12.108 | 30.044
-0.04 | 6.243 | 14.885 | 35.299
-0.03 | 7.763 | 18.232 | 41.107
-0.02 | 9.644 | 21.987 | 47.282
-0.01 | 11.821 | 26.338 | 54.1
0 | 14.382 | 31.258 | 61.52
0.01 | 17.268 | 36.633 | 69.39
0.02 | 20.418 | 42.494 | 77.49
0.03 | 24.115 | 48.931 | 86.25
0.04 | 27.913 | 55.872 | 95.17
0.05 | 32.232 | 63.16 | 104.7
0.06 | 36.607 | 71.05 | 114.42
0.07 | 41.342 | 79.16 | 124.56
0.08 | 46.214 | 87.86 | 134.94
0.09 | 51.16 | 96.83 | 145.58
0.1 | 56.409 | 106.05 | 156.49
0.11 | 61.27 | 115.63 | 167.62
0.12 | 66.69 | 125.46 | 179.02
0.13 | 71.69 | 135.64 | 190.36
0.14 | 76.85 | 145.91 | 202.1
0.15 | 81.8 | 156.45 | 213.84
0.16 | 86.61 | 167.14 | 225.82
0.17 | 91.34 | 178.07 | 237.87
0.18 | 95.69 | 188.98 | 249.72
0.19 | 100.14 | 200.15 | 261.93
0.2 | 104.22 | 211.38 | 274.23
0.21 | 108.25 | 222.54 | 286.51
0.22 | 111.85 | 234.08 | 298.71
0.23 | 115.37 | 245.49 | 310.9
0.24 | 118.85 | 256.96 | 323.17
0.25 | 121.9 | 268.53 | 335.45
0.26 | 125.03 | 279.84 | 347.55
0.27 | 127.69 | 291.32 | 359.57
0.28 | 130.37 | 302.77 | 371.74
0.29 | 132.9 | 314.15 | 383.62
0.3 | 135.12 | 325.48 | 395.68
0.31 | 137.35 | 336.71 | 407.66
0.32 | 139.35 | 347.92 | 419.16
0.33 | 141.23 | 358.93 | 430.86
0.34 | 143.12 | 369.91 | 442.39
0.35 | 144.65 | 380.56 | 453.69
0.36 | 146.23 | 391.31 | 464.88
0.37 | 147.77 | 401.88 | 476.02
0.38 | 149.17 | 412.15 | 486.95
0.39 | 150.37 | 422.3 | 497.68
0.4 | 151.61 | 432.13 | 508.16
0.41 | 152.69 | 441.89 | 518.46
0.42 | 153.87 | 451.45 | 528.76
0.43 | 155.02 | 460.79 | 538.76
0.44 | 155.73 | 469.68 | 548.41
0.45 | 156.6 | 478.46 | 557.96
0.46 | 157.51 | 487.02 | 567.27
0.47 | 158.21 | 495.23 | 575.9
0.48 | 159.15 | 503.24 | 585
0.49 | 159.73 | 510.71 | 593.6
0.5 | 160.43 | 518.1 | 602.2

## Tranconductance (mS-mm)
VGS (V) | VDS = 0.100 V | VDS = 0.500 V | VDS = 0.900 V
-0.75 | -0.001416 | -0.00546 | -0.01184
-0.74 | -0.0015195 | -0.00496 | -0.01321
-0.73 | -0.0015735 | -0.00481 | -0.012615
-0.72 | -0.001377 | -0.004445 | -0.01357
-0.71 | -0.0012325 | -0.00439 | -0.015715
-0.7 | -0.0011945 | -0.00437 | -0.013515
-0.69 | -0.001264 | -0.00433 | -0.01174
-0.68 | -0.001252 | -0.00448 | -0.012255
-0.67 | -0.0011795 | -0.003825 | -0.011955
-0.66 | -0.0010865 | -0.00329 | -0.01148
-0.65 | -0.001034 | -0.00327 | -0.01144
-0.64 | -0.0009575 | -0.004015 | -0.01
-0.63 | -0.000931 | -0.00356 | -0.01017
-0.62 | -0.0008775 | -0.00281 | -0.01008
-0.61 | -0.0008515 | -0.003275 | -0.00976
-0.6 | -0.0008705 | -0.00343 | -0.00966
-0.59 | -0.000759 | -0.00293 | -0.009045
-0.58 | -0.000721 | -0.002605 | -0.009015
-0.57 | -0.00066 | -0.002815 | -0.009355
-0.56 | -0.000725 | -0.00282 | -0.009255
-0.55 | -0.000636 | -0.00258 | -0.007455
-0.54 | -0.000529 | -0.002415 | -0.00627
-0.53 | -0.0005815 | -0.002175 | -0.007125
-0.52 | -0.0005695 | -0.002055 | -0.006945
-0.51 | -0.000476 | -0.001795 | -0.00518
-0.5 | -0.000362 | -0.001425 | -0.00588
-0.49 | -0.0002425 | -0.00129 | -0.00532
-0.48 | -0.0001385 | -0.001065 | -0.00353
-0.47 | -4.5e-05 | -0.000785 | -0.002275
-0.46 | 0.0001615 | 6e-05 | -0.00017
-0.45 | 0.0003875 | 0.00085 | 0.00198
-0.44 | 0.000728 | 0.001905 | 0.005335
-0.43 | 0.001229 | 0.00329 | 0.00964
-0.42 | 0.0018515 | 0.005105 | 0.015895
-0.41 | 0.0026925 | 0.00775 | 0.024305
-0.4 | 0.003961 | 0.01125 | 0.036635
-0.39 | 0.005528 | 0.016385 | 0.05321
-0.38 | 0.0077515 | 0.0228 | 0.076805
-0.37 | 0.0108455 | 0.03247 | 0.112405
-0.36 | 0.016055 | 0.04509 | 0.154885
-0.35 | 0.0221 | 0.06375 | 0.2168
-0.34 | 0.02987 | 0.08664 | 0.30175
-0.33 | 0.04013 | 0.120435 | 0.42135
-0.32 | 0.05587 | 0.172095 | 0.59235
-0.31 | 0.07649 | 0.23679 | 0.8266
-0.3 | 0.106555 | 0.3178 | 1.13925
-0.29 | 0.149085 | 0.4404 | 1.563
-0.28 | 0.20269 | 0.59155 | 2.15915
-0.27 | 0.27205 | 0.8102 | 2.9235
-0.26 | 0.36785 | 1.10375 | 4.0115
-0.25 | 0.5065 | 1.5226 | 5.498
-0.24 | 0.68905 | 2.0435 | 7.4195
-0.23 | 0.94785 | 2.763 | 10.0055
-0.22 | 1.2595 | 3.684 | 13.5495
-0.21 | 1.7342 | 4.9775 | 17.9465
-0.2 | 2.3087 | 6.6825 | 24.01
-0.19 | 3.142 | 8.8605 | 32.045
-0.18 | 4.1695 | 11.9005 | 41.995
-0.17 | 5.5115 | 15.852 | 54.465
-0.16 | 7.4325 | 20.719 | 70.24
-0.15 | 9.792 | 26.995 | 90.44
-0.14 | 13.012 | 35.355 | 114.66
-0.13 | 16.82 | 45.675 | 143.245
-0.12 | 22.425 | 59.335 | 174.83
-0.11 | 29.215 | 75.88 | 211.6
-0.1 | 38.055 | 96.63 | 255.65
-0.09 | 48.825 | 119.565 | 299.05
-0.08 | 60.92 | 146.965 | 343
-0.07 | 77.585 | 180.55 | 393.35
-0.06 | 96.165 | 219.7 | 448.25
-0.05 | 117.485 | 259.85 | 501.05
-0.04 | 140.915 | 306.2 | 553.15
-0.03 | 170.05 | 355.1 | 599.15
-0.02 | 202.9 | 405.3 | 649.65
-0.01 | 236.9 | 463.55 | 711.9
0 | 272.35 | 514.75 | 764.5
0.01 | 301.8 | 561.8 | 798.5
0.02 | 342.35 | 614.9 | 843
0.03 | 374.75 | 668.9 | 884
0.04 | 405.85 | 711.45 | 922.5
0.05 | 434.7 | 758.9 | 962.5
0.06 | 455.5 | 800 | 993
0.07 | 480.35 | 840.5 | 1026
0.08 | 490.9 | 883.5 | 1051
0.09 | 509.75 | 909.5 | 1077.5
0.1 | 505.5 | 940 | 1102
0.11 | 514.05 | 970.5 | 1126.5
0.12 | 521 | 1000.5 | 1137
0.13 | 508 | 1022.5 | 1154
0.14 | 505.5 | 1040.5 | 1174
0.15 | 488 | 1061.5 | 1186
0.16 | 477 | 1081 | 1201.5
0.17 | 454 | 1092 | 1195
0.18 | 440 | 1104 | 1203
0.19 | 426.5 | 1120 | 1225.5
0.2 | 405.5 | 1119.5 | 1229
0.21 | 381.5 | 1135 | 1224
0.22 | 356 | 1147.5 | 1219.5
0.23 | 350 | 1144 | 1223
0.24 | 326.5 | 1152 | 1227.5
0.25 | 309 | 1144 | 1219
0.26 | 289.5 | 1139.5 | 1206
0.27 | 267 | 1146.5 | 1209.5
0.28 | 260.5 | 1141.5 | 1202.5
0.29 | 237.5 | 1135.5 | 1197
0.3 | 222.5 | 1128 | 1202
0.31 | 211.5 | 1122 | 1174
0.32 | 194 | 1111 | 1160
0.33 | 188.5 | 1099.5 | 1161.5
0.34 | 171 | 1081.5 | 1141.5
0.35 | 155.5 | 1070 | 1124.5
0.36 | 156 | 1066 | 1116.5
0.37 | 147 | 1042 | 1103.5
0.38 | 130 | 1021 | 1083
0.39 | 122 | 999 | 1060.5
0.4 | 116 | 979.5 | 1039
0.41 | 113 | 966 | 1030
0.42 | 116.5 | 945 | 1015
0.43 | 93 | 911.5 | 982.5
0.44 | 79 | 883.5 | 960
0.45 | 89 | 867 | 943
0.46 | 80.5 | 838.5 | 897
0.47 | 82 | 811 | 886.5
0.48 | 76 | 774 | 885
0.49 | 64 | 743 | 860
0.5 | 70 | 739 | 860