## IDS-VDS Characteristic (mA-mm)
VGS (V) | VDS = 0.100 V | VDS = 0.500 V | VDS = 0.900 V
-0.75 | 0.0003429 | 0.0013849 | 0.004475
-0.74 | 0.00032864 | 0.00134 | 0.0043862
-0.73 | 0.00031198 | 0.0012881 | 0.004225
-0.72 | 0.00029953 | 0.0012369 | 0.0041292
-0.71 | 0.00028387 | 0.0012012 | 0.0039962
-0.7 | 0.00027448 | 0.0011562 | 0.0038764
-0.69 | 0.00026112 | 0.0011156 | 0.0037576
-0.68 | 0.00024989 | 0.0010764 | 0.0036329
-0.67 | 0.00023836 | 0.0010373 | 0.0035166
-0.66 | 0.00022944 | 0.0010017 | 0.0034107
-0.65 | 0.00021892 | 0.0009664 | 0.0033108
-0.64 | 0.00020928 | 0.0009284 | 0.0031957
-0.63 | 0.00019929 | 0.0009014 | 0.0031027
-0.62 | 0.00019106 | 0.0008624 | 0.0030071
-0.61 | 0.000182 | 0.000841 | 0.0028875
-0.6 | 0.00017331 | 0.0008003 | 0.0028153
-0.59 | 0.0001648 | 0.0007755 | 0.002736
-0.58 | 0.000158 | 0.0007432 | 0.0026439
-0.57 | 0.00015048 | 0.0007165 | 0.0025517
-0.56 | 0.00014484 | 0.0006929 | 0.0024853
-0.55 | 0.00013754 | 0.0006648 | 0.0024023
-0.54 | 0.00013226 | 0.000646 | 0.0023316
-0.53 | 0.00012584 | 0.0006228 | 0.0022588
-0.52 | 0.00012082 | 0.0006028 | 0.002185
-0.51 | 0.00011666 | 0.000589 | 0.0021387
-0.5 | 0.00011306 | 0.0005676 | 0.0020729
-0.49 | 0.00010935 | 0.0005584 | 0.0020297
-0.48 | 0.00010622 | 0.0005442 | 0.0019915
-0.47 | 0.00010588 | 0.0005352 | 0.0019643
-0.46 | 0.00010653 | 0.0005346 | 0.0019563
-0.45 | 0.00011028 | 0.0005447 | 0.0019668
-0.44 | 0.00011583 | 0.0005533 | 0.0020102
-0.43 | 0.00012641 | 0.0005835 | 0.0021095
-0.42 | 0.00014068 | 0.0006241 | 0.0022313
-0.41 | 0.00016424 | 0.0006922 | 0.0024686
-0.4 | 0.00019664 | 0.0007909 | 0.0027653
-0.39 | 0.00024694 | 0.0009311 | 0.0032328
-0.38 | 0.00031177 | 0.0011369 | 0.0039016
-0.37 | 0.00040888 | 0.0014162 | 0.0048541
-0.36 | 0.00053692 | 0.0018258 | 0.006274
-0.35 | 0.000744 | 0.0023568 | 0.008118
-0.34 | 0.0009898 | 0.0031529 | 0.010818
-0.33 | 0.0013511 | 0.0041783 | 0.014498
-0.32 | 0.0018271 | 0.0056784 | 0.019637
-0.31 | 0.0024911 | 0.007752 | 0.026796
-0.3 | 0.003415 | 0.010662 | 0.036661
-0.29 | 0.0046706 | 0.014305 | 0.050485
-0.28 | 0.006488 | 0.019613 | 0.0694
-0.27 | 0.008858 | 0.026615 | 0.09548
-0.26 | 0.01212 | 0.036366 | 0.13037
-0.25 | 0.016472 | 0.049581 | 0.17787
-0.24 | 0.022578 | 0.06796 | 0.24278
-0.23 | 0.030582 | 0.0926 | 0.33235
-0.22 | 0.041943 | 0.12423 | 0.45005
-0.21 | 0.05633 | 0.16878 | 0.6067
-0.2 | 0.07713 | 0.22686 | 0.82
-0.19 | 0.10394 | 0.30761 | 1.1044
-0.18 | 0.14151 | 0.4107 | 1.4764
-0.17 | 0.18873 | 0.55058 | 1.9691
-0.16 | 0.25544 | 0.7377 | 2.5945
-0.15 | 0.33996 | 0.9772 | 3.4182
-0.14 | 0.45609 | 1.3028 | 4.4523
-0.13 | 0.6079 | 1.7085 | 5.74
-0.12 | 0.8027 | 2.2504 | 7.351
-0.11 | 1.0685 | 2.9246 | 9.29
-0.1 | 1.4001 | 3.7966 | 11.618
-0.09 | 1.8398 | 4.9077 | 14.454
-0.08 | 2.3949 | 6.259 | 17.691
-0.07 | 3.0936 | 7.916 | 21.474
-0.06 | 3.9869 | 9.963 | 25.691
-0.05 | 5.0565 | 12.414 | 30.452
-0.04 | 6.393 | 15.293 | 35.86
-0.03 | 7.952 | 18.658 | 41.592
-0.02 | 9.878 | 22.438 | 47.992
-0.01 | 12.106 | 26.904 | 54.746
0 | 14.692 | 31.843 | 62.35
0.01 | 17.592 | 37.299 | 70.09
0.02 | 20.77 | 43.201 | 78.33
0.03 | 24.515 | 49.737 | 87.12
0.04 | 28.316 | 56.657 | 96.25
0.05 | 32.654 | 64.07 | 105.51
0.06 | 37.052 | 71.97 | 115.43
0.07 | 41.818 | 80.29 | 125.71
0.08 | 46.719 | 88.93 | 136.07
0.09 | 51.617 | 97.83 | 146.84
0.1 | 56.879 | 107.13 | 157.55
0.11 | 61.82 | 116.77 | 168.9
0.12 | 67.22 | 126.79 | 180.34
0.13 | 72.26 | 136.87 | 191.82
0.14 | 77.39 | 147.09 | 203.39
0.15 | 82.26 | 157.73 | 215.16
0.16 | 87.06 | 168.52 | 227.19
0.17 | 91.88 | 179.4 | 239.17
0.18 | 96.29 | 190.28 | 251.26
0.19 | 100.74 | 201.44 | 263.21
0.2 | 104.71 | 212.72 | 275.57
0.21 | 108.73 | 224.14 | 287.84
0.22 | 112.48 | 235.65 | 300.06
0.23 | 115.95 | 246.84 | 312.44
0.24 | 119.37 | 258.42 | 324.45
0.25 | 122.48 | 269.97 | 336.87
0.26 | 125.53 | 281.35 | 349.06
0.27 | 128.26 | 292.91 | 361.19
0.28 | 130.82 | 304.21 | 373.21
0.29 | 133.24 | 315.59 | 385.15
0.3 | 135.64 | 327.02 | 397.28
0.31 | 137.91 | 338.31 | 409.14
0.32 | 139.81 | 349.35 | 420.84
0.33 | 141.78 | 360.42 | 432.33
0.34 | 143.45 | 371.41 | 443.9
0.35 | 145.22 | 382.2 | 455.3
0.36 | 146.97 | 392.86 | 466.47
0.37 | 148.21 | 403.33 | 477.73
0.38 | 149.58 | 413.73 | 488.38
0.39 | 150.92 | 423.84 | 499.19
0.4 | 152.12 | 433.73 | 509.78
0.41 | 153.4 | 443.49 | 520.01
0.42 | 154.24 | 452.99 | 530.33
0.43 | 155.25 | 462.32 | 540.28
0.44 | 156.31 | 471.34 | 550.13
0.45 | 157.2 | 480.04 | 559.59
0.46 | 157.95 | 488.56 | 569.01
0.47 | 158.74 | 496.81 | 578
0.48 | 159.43 | 504.74 | 586.6
0.49 | 160.28 | 512.4 | 595.1
0.5 | 161.02 | 519.77 | 603.8

## Tranconductance (mS-mm)
VGS (V) | VDS = 0.100 V | VDS = 0.500 V | VDS = 0.900 V
-0.75 | -0.001426 | -0.00449 | -0.00888
-0.74 | -0.001546 | -0.00484 | -0.0125
-0.73 | -0.0014555 | -0.005155 | -0.01285
-0.72 | -0.0014055 | -0.004345 | -0.01144
-0.71 | -0.0012525 | -0.004035 | -0.01264
-0.7 | -0.0011375 | -0.00428 | -0.01193
-0.69 | -0.0012295 | -0.00399 | -0.012175
-0.68 | -0.001138 | -0.003915 | -0.01205
-0.67 | -0.0010225 | -0.003735 | -0.01111
-0.66 | -0.000972 | -0.003545 | -0.01029
-0.65 | -0.001008 | -0.003665 | -0.01075
-0.64 | -0.0009815 | -0.00325 | -0.010405
-0.63 | -0.000911 | -0.0033 | -0.00943
-0.62 | -0.0008645 | -0.00302 | -0.01076
-0.61 | -0.0008875 | -0.003105 | -0.00959
-0.6 | -0.00086 | -0.003275 | -0.007575
-0.59 | -0.0007655 | -0.002855 | -0.00857
-0.58 | -0.000716 | -0.00295 | -0.009215
-0.57 | -0.000658 | -0.002515 | -0.00793
-0.56 | -0.000647 | -0.002585 | -0.00747
-0.55 | -0.000629 | -0.002345 | -0.007685
-0.54 | -0.000585 | -0.0021 | -0.007175
-0.53 | -0.000572 | -0.00216 | -0.00733
-0.52 | -0.000459 | -0.00169 | -0.006005
-0.51 | -0.000388 | -0.00176 | -0.005605
-0.5 | -0.0003655 | -0.00153 | -0.00545
-0.49 | -0.000342 | -0.00117 | -0.00407
-0.48 | -0.0001735 | -0.00116 | -0.00327
-0.47 | 1.55e-05 | -0.00048 | -0.00176
-0.46 | 0.00022 | 0.000475 | 0.000125
-0.45 | 0.000465 | 0.000935 | 0.002695
-0.44 | 0.0008065 | 0.00194 | 0.007135
-0.43 | 0.0012425 | 0.00354 | 0.011055
-0.42 | 0.0018915 | 0.005435 | 0.017955
-0.41 | 0.002798 | 0.00834 | 0.0267
-0.4 | 0.004135 | 0.011945 | 0.03821
-0.39 | 0.0057565 | 0.0173 | 0.056815
-0.38 | 0.008097 | 0.024255 | 0.081065
-0.37 | 0.0112575 | 0.034445 | 0.11862
-0.36 | 0.016756 | 0.04703 | 0.163195
-0.35 | 0.022644 | 0.066355 | 0.2272
-0.34 | 0.030355 | 0.091075 | 0.319
-0.33 | 0.041865 | 0.126275 | 0.44095
-0.32 | 0.057 | 0.178685 | 0.6149
-0.31 | 0.079395 | 0.24918 | 0.8512
-0.3 | 0.108975 | 0.32765 | 1.18445
-0.29 | 0.15365 | 0.44755 | 1.63695
-0.28 | 0.20937 | 0.6155 | 2.24975
-0.27 | 0.2816 | 0.83765 | 3.0485
-0.26 | 0.3807 | 1.1483 | 4.1195
-0.25 | 0.5229 | 1.5797 | 5.6205
-0.24 | 0.7055 | 2.15095 | 7.724
-0.23 | 0.96825 | 2.8135 | 10.3635
-0.22 | 1.2874 | 3.809 | 13.7175
-0.21 | 1.75935 | 5.1315 | 18.4975
-0.2 | 2.3805 | 6.9415 | 24.885
-0.19 | 3.219 | 9.192 | 32.82
-0.18 | 4.2395 | 12.1485 | 43.235
-0.17 | 5.6965 | 16.35 | 55.905
-0.16 | 7.5615 | 21.331 | 72.455
-0.15 | 10.0325 | 28.255 | 92.89
-0.14 | 13.397 | 36.565 | 116.09
-0.13 | 17.3305 | 47.38 | 144.935
-0.12 | 23.03 | 60.805 | 177.5
-0.11 | 29.87 | 77.31 | 213.35
-0.1 | 38.565 | 99.155 | 258.2
-0.09 | 49.74 | 123.12 | 303.65
-0.08 | 62.69 | 150.415 | 351
-0.07 | 79.6 | 185.2 | 400
-0.06 | 98.145 | 224.9 | 448.9
-0.05 | 120.305 | 266.5 | 508.45
-0.04 | 144.775 | 312.2 | 557
-0.03 | 174.25 | 357.25 | 606.6
-0.02 | 207.7 | 412.3 | 657.7
-0.01 | 240.7 | 470.25 | 717.9
0 | 274.3 | 519.75 | 767.2
0.01 | 303.9 | 567.9 | 799
0.02 | 346.15 | 621.9 | 851.5
0.03 | 377.3 | 672.8 | 896
0.04 | 406.95 | 716.65 | 919.5
0.05 | 436.8 | 765.65 | 959
0.06 | 458.2 | 811 | 1010
0.07 | 483.35 | 848 | 1032
0.08 | 489.95 | 877 | 1056.5
0.09 | 508 | 910 | 1074
0.1 | 510.15 | 947 | 1103
0.11 | 517.05 | 983 | 1139.5
0.12 | 522 | 1005 | 1146
0.13 | 508.5 | 1015 | 1152.5
0.14 | 500 | 1043 | 1167
0.15 | 483.5 | 1071.5 | 1190
0.16 | 481 | 1083.5 | 1200.5
0.17 | 461.5 | 1088 | 1203.5
0.18 | 443 | 1102 | 1202
0.19 | 421 | 1122 | 1215.5
0.2 | 399.5 | 1135 | 1231.5
0.21 | 388.5 | 1146.5 | 1224.5
0.22 | 361 | 1135 | 1230
0.23 | 344.5 | 1138.5 | 1219.5
0.24 | 326.5 | 1156.5 | 1221.5
0.25 | 308 | 1146.5 | 1230.5
0.26 | 289 | 1147 | 1216
0.27 | 264.5 | 1143 | 1207.5
0.28 | 249 | 1134 | 1198
0.29 | 241 | 1140.5 | 1203.5
0.3 | 233.5 | 1136 | 1199.5
0.31 | 208.5 | 1116.5 | 1178
0.32 | 193.5 | 1105.5 | 1159.5
0.33 | 182 | 1103 | 1153
0.34 | 172 | 1089 | 1148.5
0.35 | 176 | 1072.5 | 1128.5
0.36 | 149.5 | 1056.5 | 1121.5
0.37 | 130.5 | 1043.5 | 1095.5
0.38 | 135.5 | 1025.5 | 1073
0.39 | 127 | 1000 | 1070
0.4 | 124 | 982.5 | 1041
0.41 | 106 | 963 | 1027.5
0.42 | 92.5 | 941.5 | 1013.5
0.43 | 103.5 | 917.5 | 990
0.44 | 97.5 | 886 | 965.5
0.45 | 82 | 861 | 944
0.46 | 77 | 838.5 | 920.5
0.47 | 74 | 809 | 879.5
0.48 | 77 | 779.5 | 855
0.49 | 79.5 | 751.5 | 860
0.5 | 74 | 737 | 870