## IDS-VDS Characteristic (mA-mm)
VGS (V) | VDS = 0.100 V | VDS = 0.500 V | VDS = 0.900 V
-0.75 | 0.00032574 | 0.0013468 | 0.0044238
-0.74 | 0.00030885 | 0.0012967 | 0.0043374
-0.73 | 0.00029749 | 0.0012453 | 0.00422
-0.72 | 0.0002824 | 0.0011926 | 0.0040901
-0.71 | 0.00027045 | 0.00116 | 0.0039416
-0.7 | 0.00025778 | 0.001115 | 0.0037948
-0.69 | 0.00024614 | 0.0010658 | 0.0037073
-0.68 | 0.00023481 | 0.0010302 | 0.0035936
-0.67 | 0.00022434 | 0.0009953 | 0.0034903
-0.66 | 0.00021432 | 0.0009631 | 0.003362
-0.65 | 0.00020491 | 0.0009281 | 0.0032665
-0.64 | 0.00019498 | 0.0008911 | 0.0031676
-0.63 | 0.00018672 | 0.0008577 | 0.0030802
-0.62 | 0.00017889 | 0.0008257 | 0.0029757
-0.61 | 0.00017063 | 0.0007981 | 0.0028717
-0.6 | 0.00016308 | 0.0007641 | 0.0027778
-0.59 | 0.00015457 | 0.0007376 | 0.0026963
-0.58 | 0.00014715 | 0.0007132 | 0.0026066
-0.57 | 0.00014056 | 0.0006896 | 0.0025189
-0.56 | 0.00013457 | 0.0006589 | 0.0024496
-0.55 | 0.00012927 | 0.0006364 | 0.0023658
-0.54 | 0.00012336 | 0.0006183 | 0.0022838
-0.53 | 0.00011792 | 0.0005935 | 0.002228
-0.52 | 0.0001132 | 0.0005792 | 0.0021634
-0.51 | 0.0001089 | 0.0005546 | 0.0020895
-0.5 | 0.00010481 | 0.0005392 | 0.0020387
-0.49 | 0.00010274 | 0.0005288 | 0.0019969
-0.48 | 0.00010027 | 0.0005162 | 0.0019614
-0.47 | 9.971e-05 | 0.0005132 | 0.0019431
-0.46 | 0.00010027 | 0.0005094 | 0.0019234
-0.45 | 0.00010459 | 0.0005155 | 0.0019488
-0.44 | 0.00011068 | 0.0005303 | 0.0019736
-0.43 | 0.00012108 | 0.0005605 | 0.0020707
-0.42 | 0.00013732 | 0.0006031 | 0.002215
-0.41 | 0.00016059 | 0.0006777 | 0.0024335
-0.4 | 0.00019601 | 0.0007705 | 0.0027524
-0.39 | 0.00024323 | 0.0009194 | 0.0032318
-0.38 | 0.00031353 | 0.0011186 | 0.0039059
-0.37 | 0.00040598 | 0.0014111 | 0.0048677
-0.36 | 0.00054408 | 0.0018132 | 0.006312
-0.35 | 0.0007431 | 0.002367 | 0.008179
-0.34 | 0.0010078 | 0.0031636 | 0.010926
-0.33 | 0.0013546 | 0.0041998 | 0.014652
-0.32 | 0.0018598 | 0.005714 | 0.019979
-0.31 | 0.0025128 | 0.007761 | 0.027245
-0.3 | 0.0034805 | 0.010511 | 0.03754
-0.29 | 0.0047188 | 0.014541 | 0.051626
-0.28 | 0.006587 | 0.019681 | 0.07074
-0.27 | 0.008959 | 0.027137 | 0.09722
-0.26 | 0.012292 | 0.03673 | 0.13309
-0.25 | 0.016728 | 0.050159 | 0.18201
-0.24 | 0.022973 | 0.06898 | 0.24738
-0.23 | 0.031041 | 0.09292 | 0.33907
-0.22 | 0.04252 | 0.12703 | 0.45929
-0.21 | 0.05728 | 0.17034 | 0.6207
-0.2 | 0.07808 | 0.23057 | 0.8422
-0.19 | 0.1053 | 0.31054 | 1.1289
-0.18 | 0.1426 | 0.41851 | 1.5038
-0.17 | 0.19254 | 0.56276 | 2.0097
-0.16 | 0.25723 | 0.7486 | 2.6404
-0.15 | 0.34656 | 0.9864 | 3.4732
-0.14 | 0.46212 | 1.3152 | 4.5227
-0.13 | 0.6173 | 1.7353 | 5.848
-0.12 | 0.8155 | 2.2694 | 7.494
-0.11 | 1.0794 | 2.9675 | 9.456
-0.1 | 1.425 | 3.832 | 11.865
-0.09 | 1.8637 | 4.9667 | 14.663
-0.08 | 2.4361 | 6.323 | 17.972
-0.07 | 3.1252 | 7.999 | 21.707
-0.06 | 4.0279 | 10.033 | 25.974
-0.05 | 5.1042 | 12.514 | 30.865
-0.04 | 6.431 | 15.382 | 36.157
-0.03 | 8.02 | 18.775 | 41.989
-0.02 | 9.923 | 22.574 | 48.362
-0.01 | 12.174 | 27.037 | 55.295
0 | 14.746 | 32.05 | 62.77
0.01 | 17.705 | 37.458 | 70.53
0.02 | 20.858 | 43.418 | 78.77
0.03 | 24.604 | 49.861 | 87.65
0.04 | 28.43 | 56.953 | 96.69
0.05 | 32.763 | 64.31 | 106.25
0.06 | 37.219 | 72.21 | 115.89
0.07 | 41.932 | 80.57 | 126.27
0.08 | 46.912 | 89.22 | 136.69
0.09 | 51.823 | 98.07 | 147.37
0.1 | 56.96 | 107.57 | 158.45
0.11 | 62.15 | 117.23 | 169.54
0.12 | 67.34 | 127.14 | 181.04
0.13 | 72.6 | 137.39 | 192.57
0.14 | 77.49 | 147.64 | 204.19
0.15 | 82.59 | 158.29 | 216.05
0.16 | 87.49 | 169.06 | 228.06
0.17 | 92.14 | 179.95 | 240.07
0.18 | 96.59 | 190.96 | 252.19
0.19 | 100.86 | 202.14 | 264.41
0.2 | 105.11 | 213.41 | 276.4
0.21 | 109.01 | 224.88 | 288.92
0.22 | 112.9 | 236.32 | 301.26
0.23 | 116.35 | 247.7 | 313.51
0.24 | 119.67 | 259.22 | 325.84
0.25 | 122.99 | 270.76 | 337.96
0.26 | 125.73 | 282.25 | 350.32
0.27 | 128.7 | 293.89 | 362.56
0.28 | 131.3 | 305.19 | 374.55
0.29 | 133.82 | 316.61 | 386.59
0.3 | 136.23 | 328.07 | 398.65
0.31 | 138.32 | 339.34 | 410.48
0.32 | 140.24 | 350.46 | 422.17
0.33 | 142.18 | 361.63 | 433.92
0.34 | 144.1 | 372.59 | 445.39
0.35 | 145.74 | 383.38 | 456.79
0.36 | 147.29 | 394.07 | 468.03
0.37 | 148.65 | 404.63 | 479.15
0.38 | 150.16 | 415.01 | 490.14
0.39 | 151.6 | 425.17 | 500.75
0.4 | 152.62 | 435.07 | 511.32
0.41 | 153.81 | 444.87 | 521.74
0.42 | 154.8 | 454.43 | 532.04
0.43 | 155.95 | 463.79 | 542.1
0.44 | 157.02 | 472.78 | 551.71
0.45 | 157.77 | 481.58 | 561.33
0.46 | 158.51 | 490.2 | 570.7
0.47 | 159.39 | 498.34 | 579.8
0.48 | 160.14 | 506.36 | 588.6
0.49 | 160.91 | 513.99 | 597.4
0.5 | 161.44 | 521.37 | 605.4

## Tranconductance (mS-mm)
VGS (V) | VDS = 0.100 V | VDS = 0.500 V | VDS = 0.900 V
-0.75 | -0.001689 | -0.00501 | -0.00864
-0.74 | -0.0014125 | -0.005075 | -0.01019
-0.73 | -0.0013225 | -0.005205 | -0.012365
-0.72 | -0.001352 | -0.004265 | -0.01392
-0.71 | -0.001231 | -0.00388 | -0.014765
-0.7 | -0.0012155 | -0.00471 | -0.011715
-0.69 | -0.0011485 | -0.00424 | -0.01006
-0.68 | -0.00109 | -0.003525 | -0.01085
-0.67 | -0.0010245 | -0.003355 | -0.01158
-0.66 | -0.0009715 | -0.00336 | -0.01119
-0.65 | -0.000967 | -0.0036 | -0.00972
-0.64 | -0.0009095 | -0.00352 | -0.009315
-0.63 | -0.0008045 | -0.00327 | -0.009595
-0.62 | -0.0008045 | -0.00298 | -0.010425
-0.61 | -0.0007905 | -0.00308 | -0.009895
-0.6 | -0.000803 | -0.003025 | -0.00877
-0.59 | -0.0007965 | -0.002545 | -0.00856
-0.58 | -0.0007005 | -0.0024 | -0.00887
-0.57 | -0.000629 | -0.002715 | -0.00785
-0.56 | -0.0005645 | -0.00266 | -0.007655
-0.55 | -0.0005605 | -0.00203 | -0.00829
-0.54 | -0.0005675 | -0.002145 | -0.00689
-0.53 | -0.000508 | -0.001955 | -0.00602
-0.52 | -0.000451 | -0.001945 | -0.006925
-0.51 | -0.0004195 | -0.002 | -0.006235
-0.5 | -0.000308 | -0.00129 | -0.00463
-0.49 | -0.000227 | -0.00115 | -0.003865
-0.48 | -0.0001515 | -0.00078 | -0.00269
-0.47 | 1.058791e-18 | -0.00034 | -0.0019
-0.46 | 0.000244 | 0.000115 | 0.000285
-0.45 | 0.0005205 | 0.001045 | 0.00251
-0.44 | 0.0008245 | 0.00225 | 0.006095
-0.43 | 0.001332 | 0.00364 | 0.01207
-0.42 | 0.0019755 | 0.00586 | 0.01814
-0.41 | 0.0029345 | 0.00837 | 0.02687
-0.4 | 0.004132 | 0.012085 | 0.039915
-0.39 | 0.005876 | 0.017405 | 0.057675
-0.38 | 0.0081375 | 0.024585 | 0.081795
-0.37 | 0.0115275 | 0.03473 | 0.120305
-0.36 | 0.016856 | 0.047795 | 0.165565
-0.35 | 0.023186 | 0.06752 | 0.2307
-0.34 | 0.030575 | 0.09164 | 0.32365
-0.33 | 0.0426 | 0.12752 | 0.45265
-0.32 | 0.05791 | 0.17806 | 0.62965
-0.31 | 0.081035 | 0.23985 | 0.87805
-0.3 | 0.1103 | 0.339 | 1.21905
-0.29 | 0.155325 | 0.4585 | 1.66
-0.28 | 0.21201 | 0.6298 | 2.2797
-0.27 | 0.28525 | 0.85245 | 3.1175
-0.26 | 0.38845 | 1.1511 | 4.2395
-0.25 | 0.53405 | 1.6125 | 5.7145
-0.24 | 0.71565 | 2.13805 | 7.853
-0.23 | 0.97735 | 2.9025 | 10.5955
-0.22 | 1.31195 | 3.871 | 14.0815
-0.21 | 1.778 | 5.177 | 19.1455
-0.2 | 2.401 | 7.01 | 25.41
-0.19 | 3.226 | 9.397 | 33.08
-0.18 | 4.362 | 12.611 | 44.04
-0.17 | 5.7315 | 16.5045 | 56.83
-0.16 | 7.701 | 21.182 | 73.175
-0.15 | 10.2445 | 28.33 | 94.115
-0.14 | 13.537 | 37.445 | 118.74
-0.13 | 17.669 | 47.71 | 148.565
-0.12 | 23.105 | 61.61 | 180.4
-0.11 | 30.475 | 78.13 | 218.55
-0.1 | 39.215 | 99.96 | 260.35
-0.09 | 50.555 | 124.55 | 305.35
-0.08 | 63.075 | 151.615 | 352.2
-0.07 | 79.59 | 185.5 | 400.1
-0.06 | 98.95 | 225.75 | 457.9
-0.05 | 120.155 | 267.45 | 509.15
-0.04 | 145.79 | 313.05 | 556.2
-0.03 | 174.6 | 359.6 | 610.25
-0.02 | 207.7 | 413.1 | 665.3
-0.01 | 241.15 | 473.8 | 720.4
0 | 276.55 | 521.05 | 761.75
0.01 | 305.6 | 568.4 | 800
0.02 | 344.95 | 620.15 | 856
0.03 | 378.6 | 676.75 | 896
0.04 | 407.95 | 722.45 | 930
0.05 | 439.45 | 762.85 | 960
0.06 | 458.45 | 813 | 1001
0.07 | 484.65 | 850.5 | 1040
0.08 | 494.55 | 875 | 1055
0.09 | 502.4 | 917.5 | 1088
0.1 | 516.35 | 958 | 1108.5
0.11 | 519 | 978.5 | 1129.5
0.12 | 522.5 | 1008 | 1151.5
0.13 | 507.5 | 1025 | 1157.5
0.14 | 499.5 | 1045 | 1174
0.15 | 500 | 1071 | 1193.5
0.16 | 477.5 | 1083 | 1201
0.17 | 455 | 1095 | 1206.5
0.18 | 436 | 1109.5 | 1217
0.19 | 426 | 1122.5 | 1210.5
0.2 | 407.5 | 1137 | 1225.5
0.21 | 389.5 | 1145.5 | 1243
0.22 | 367 | 1141 | 1229.5
0.23 | 338.5 | 1145 | 1229
0.24 | 332 | 1153 | 1222.5
0.25 | 303 | 1151.5 | 1224
0.26 | 285.5 | 1156.5 | 1230
0.27 | 278.5 | 1147 | 1211.5
0.28 | 256 | 1136 | 1201.5
0.29 | 246.5 | 1144 | 1205
0.3 | 225 | 1136.5 | 1194.5
0.31 | 200.5 | 1119.5 | 1176
0.32 | 193 | 1114.5 | 1172
0.33 | 193 | 1106.5 | 1161
0.34 | 178 | 1087.5 | 1143.5
0.35 | 159.5 | 1074 | 1132
0.36 | 145.5 | 1062.5 | 1118
0.37 | 143.5 | 1047 | 1105.5
0.38 | 147.5 | 1027 | 1080
0.39 | 123 | 1003 | 1059
0.4 | 110.5 | 985 | 1049.5
0.41 | 109 | 968 | 1036
0.42 | 107 | 946 | 1018
0.43 | 111 | 917.5 | 983.5
0.44 | 91 | 889.5 | 961.5
0.45 | 74.5 | 871 | 949.5
0.46 | 81 | 838 | 923.5
0.47 | 81.5 | 808 | 895
0.48 | 76 | 782.5 | 880
0.49 | 65 | 750.5 | 840
0.5 | 53 | 738 | 800