## IDS-VDS Characteristic (mA-mm)
VGS (V) | VDS = 0.100 V | VDS = 0.500 V | VDS = 0.900 V
-0.75 | 0.00033793 | 0.0013796 | 0.0045695
-0.74 | 0.00032012 | 0.0013332 | 0.0044499
-0.73 | 0.00030751 | 0.0012839 | 0.0043096
-0.72 | 0.00029126 | 0.0012336 | 0.0041647
-0.71 | 0.00027934 | 0.0011823 | 0.0040299
-0.7 | 0.00026717 | 0.0011549 | 0.0039064
-0.69 | 0.00025735 | 0.0011164 | 0.0038205
-0.68 | 0.0002472 | 0.0010656 | 0.0036968
-0.67 | 0.00023699 | 0.0010289 | 0.0035671
-0.66 | 0.00022506 | 0.0009946 | 0.0034645
-0.65 | 0.00021477 | 0.0009647 | 0.0033481
-0.64 | 0.00020559 | 0.0009244 | 0.0032389
-0.63 | 0.00019615 | 0.0008937 | 0.0031382
-0.62 | 0.0001878 | 0.0008526 | 0.0030433
-0.61 | 0.00017957 | 0.0008211 | 0.0029578
-0.6 | 0.00017238 | 0.0007964 | 0.002864
-0.59 | 0.00016436 | 0.0007669 | 0.0027765
-0.58 | 0.00015743 | 0.0007417 | 0.0026696
-0.57 | 0.00014873 | 0.0007045 | 0.0025735
-0.56 | 0.00014246 | 0.0006877 | 0.0025079
-0.55 | 0.00013525 | 0.0006634 | 0.0024084
-0.54 | 0.00012906 | 0.0006406 | 0.0023511
-0.53 | 0.00012401 | 0.0006113 | 0.0022838
-0.52 | 0.00011836 | 0.0005999 | 0.0022086
-0.51 | 0.00011473 | 0.0005787 | 0.0021603
-0.5 | 0.00011085 | 0.0005645 | 0.0021157
-0.49 | 0.00010812 | 0.0005492 | 0.002057
-0.48 | 0.00010532 | 0.0005408 | 0.002016
-0.47 | 0.00010544 | 0.0005342 | 0.0019998
-0.46 | 0.00010496 | 0.0005339 | 0.0019891
-0.45 | 0.00010933 | 0.0005415 | 0.0020073
-0.44 | 0.00011513 | 0.0005569 | 0.0020631
-0.43 | 0.00012615 | 0.0005882 | 0.0021493
-0.42 | 0.00014249 | 0.0006293 | 0.0022821
-0.41 | 0.00016594 | 0.0007014 | 0.0025152
-0.4 | 0.00020163 | 0.0007979 | 0.0028425
-0.39 | 0.00024986 | 0.0009549 | 0.0033589
-0.38 | 0.00032255 | 0.0011573 | 0.0040517
-0.37 | 0.00041616 | 0.0014614 | 0.0050461
-0.36 | 0.0005572 | 0.0018683 | 0.006555
-0.35 | 0.0007622 | 0.0024474 | 0.008474
-0.34 | 0.0010265 | 0.0032529 | 0.01138
-0.33 | 0.0013814 | 0.0043295 | 0.015293
-0.32 | 0.0018957 | 0.00595 | 0.020793
-0.31 | 0.002561 | 0.008005 | 0.02822
-0.3 | 0.0035563 | 0.010999 | 0.038823
-0.29 | 0.0048251 | 0.014855 | 0.053436
-0.28 | 0.006736 | 0.020462 | 0.07329
-0.27 | 0.009171 | 0.027732 | 0.10048
-0.26 | 0.012575 | 0.038002 | 0.13769
-0.25 | 0.017033 | 0.051409 | 0.18877
-0.24 | 0.023367 | 0.07042 | 0.25537
-0.23 | 0.031648 | 0.0961 | 0.34941
-0.22 | 0.043495 | 0.12955 | 0.47488
-0.21 | 0.0593 | 0.17502 | 0.6419
-0.2 | 0.07946 | 0.23742 | 0.8655
-0.19 | 0.10811 | 0.31689 | 1.1651
-0.18 | 0.14552 | 0.4307 | 1.5516
-0.17 | 0.19597 | 0.56893 | 2.0667
-0.16 | 0.26258 | 0.7648 | 2.7211
-0.15 | 0.35089 | 1.0094 | 3.5727
-0.14 | 0.4721 | 1.3509 | 4.6483
-0.13 | 0.6226 | 1.7659 | 6.002
-0.12 | 0.833 | 2.3169 | 7.683
-0.11 | 1.0935 | 3.0178 | 9.676
-0.1 | 1.4507 | 3.9102 | 12.121
-0.09 | 1.886 | 5.053 | 14.997
-0.08 | 2.4617 | 6.419 | 18.332
-0.07 | 3.1774 | 8.146 | 22.159
-0.06 | 4.055 | 10.204 | 26.507
-0.05 | 5.1969 | 12.714 | 31.355
-0.04 | 6.489 | 15.609 | 36.785
-0.03 | 8.141 | 19.037 | 42.695
-0.02 | 10.015 | 22.931 | 49.131
-0.01 | 12.344 | 27.401 | 56.13
0 | 14.885 | 32.425 | 63.71
0.01 | 17.899 | 37.953 | 71.49
0.02 | 21.091 | 43.945 | 79.86
0.03 | 24.762 | 50.522 | 88.69
0.04 | 28.681 | 57.44 | 97.83
0.05 | 32.899 | 65.02 | 107.41
0.06 | 37.515 | 72.95 | 117.17
0.07 | 42.144 | 81.27 | 127.53
0.08 | 47.203 | 90.01 | 138.04
0.09 | 52.132 | 99.07 | 148.77
0.1 | 57.16 | 108.43 | 159.72
0.11 | 62.51 | 118.09 | 170.92
0.12 | 67.64 | 128.1 | 182.5
0.13 | 72.9 | 138.26 | 194.05
0.14 | 77.88 | 148.7 | 205.77
0.15 | 82.83 | 159.27 | 217.45
0.16 | 87.85 | 170.16 | 229.62
0.17 | 92.36 | 181.15 | 241.75
0.18 | 97.05 | 192.03 | 253.69
0.19 | 101.24 | 203.31 | 266.01
0.2 | 105.46 | 214.64 | 278.06
0.21 | 109.47 | 226.08 | 290.6
0.22 | 113.16 | 237.57 | 302.86
0.23 | 116.79 | 248.97 | 315.17
0.24 | 120.03 | 260.48 | 327.47
0.25 | 123.3 | 272.1 | 339.72
0.26 | 126.29 | 283.66 | 351.96
0.27 | 129.03 | 294.99 | 364.18
0.28 | 131.68 | 306.54 | 376.33
0.29 | 134.12 | 317.99 | 388.18
0.3 | 136.62 | 329.37 | 400.33
0.31 | 138.67 | 340.72 | 412.19
0.32 | 140.8 | 351.7 | 423.97
0.33 | 142.62 | 362.95 | 435.68
0.34 | 144.49 | 373.94 | 446.97
0.35 | 146.37 | 384.76 | 458.48
0.36 | 147.77 | 395.5 | 469.77
0.37 | 149.25 | 406.04 | 480.9
0.38 | 150.65 | 416.42 | 491.84
0.39 | 151.86 | 426.53 | 502.51
0.4 | 153.24 | 436.49 | 513.07
0.41 | 154.32 | 446.2 | 523.46
0.42 | 155.35 | 455.81 | 533.75
0.43 | 156.35 | 465.16 | 543.65
0.44 | 157.39 | 474.16 | 553.41
0.45 | 158.23 | 482.93 | 562.98
0.46 | 159.11 | 491.46 | 572.3
0.47 | 159.85 | 499.79 | 581.4
0.48 | 160.67 | 507.72 | 590.1
0.49 | 161.58 | 515.36 | 598.6
0.5 | 162.1 | 522.77 | 607

## Tranconductance (mS-mm)
VGS (V) | VDS = 0.100 V | VDS = 0.500 V | VDS = 0.900 V
-0.75 | -0.001781 | -0.00464 | -0.01196
-0.74 | -0.001521 | -0.004785 | -0.012995
-0.73 | -0.001443 | -0.00498 | -0.01426
-0.72 | -0.0014085 | -0.00508 | -0.013985
-0.71 | -0.0012045 | -0.003935 | -0.012915
-0.7 | -0.0010995 | -0.003295 | -0.01047
-0.69 | -0.0009985 | -0.004465 | -0.01048
-0.68 | -0.001018 | -0.004375 | -0.01267
-0.67 | -0.001107 | -0.00355 | -0.011615
-0.66 | -0.001111 | -0.00321 | -0.01095
-0.65 | -0.0009735 | -0.00351 | -0.01128
-0.64 | -0.000931 | -0.00355 | -0.010495
-0.63 | -0.0008895 | -0.00359 | -0.00978
-0.62 | -0.000829 | -0.00363 | -0.00902
-0.61 | -0.000771 | -0.00281 | -0.008965
-0.6 | -0.0007605 | -0.00271 | -0.009065
-0.59 | -0.0007475 | -0.002735 | -0.00972
-0.58 | -0.0007815 | -0.00312 | -0.01015
-0.57 | -0.0007485 | -0.0027 | -0.008085
-0.56 | -0.000674 | -0.002055 | -0.008255
-0.55 | -0.00067 | -0.002355 | -0.00784
-0.54 | -0.000562 | -0.002605 | -0.00623
-0.53 | -0.000535 | -0.002035 | -0.007125
-0.52 | -0.000464 | -0.00163 | -0.006175
-0.51 | -0.0003755 | -0.00177 | -0.004645
-0.5 | -0.0003305 | -0.001475 | -0.005165
-0.49 | -0.0002765 | -0.001185 | -0.004985
-0.48 | -0.000134 | -0.00075 | -0.00286
-0.47 | -1.8e-05 | -0.000345 | -0.001345
-0.46 | 0.0001945 | 0.000365 | 0.000375
-0.45 | 0.0005085 | 0.00115 | 0.0037
-0.44 | 0.000841 | 0.002335 | 0.0071
-0.43 | 0.001368 | 0.00362 | 0.01095
-0.42 | 0.0019895 | 0.00566 | 0.018295
-0.41 | 0.002957 | 0.00843 | 0.02802
-0.4 | 0.004196 | 0.012675 | 0.042185
-0.39 | 0.006046 | 0.01797 | 0.06046
-0.38 | 0.008315 | 0.025325 | 0.08436
-0.37 | 0.0117325 | 0.03555 | 0.125165
-0.36 | 0.017302 | 0.0493 | 0.171395
-0.35 | 0.023465 | 0.06923 | 0.24125
-0.34 | 0.03096 | 0.094105 | 0.34095
-0.33 | 0.04346 | 0.134855 | 0.47065
-0.32 | 0.05898 | 0.183775 | 0.64635
-0.31 | 0.08303 | 0.25245 | 0.9015
-0.3 | 0.113205 | 0.3425 | 1.2608
-0.29 | 0.158985 | 0.47315 | 1.72335
-0.28 | 0.217295 | 0.64385 | 2.3522
-0.27 | 0.29195 | 0.877 | 3.22
-0.26 | 0.3931 | 1.18385 | 4.4145
-0.25 | 0.5396 | 1.6209 | 5.884
-0.24 | 0.73075 | 2.23455 | 8.032
-0.23 | 1.0064 | 2.9565 | 10.9755
-0.22 | 1.3826 | 3.946 | 14.6245
-0.21 | 1.79825 | 5.3935 | 19.531
-0.2 | 2.4405 | 7.0935 | 26.16
-0.19 | 3.303 | 9.664 | 34.305
-0.18 | 4.393 | 12.602 | 45.08
-0.17 | 5.853 | 16.705 | 58.475
-0.16 | 7.746 | 22.0235 | 75.3
-0.15 | 10.476 | 29.305 | 96.36
-0.14 | 13.5855 | 37.825 | 121.465
-0.13 | 18.045 | 48.3 | 151.735
-0.12 | 23.545 | 62.595 | 183.7
-0.11 | 30.885 | 79.665 | 221.9
-0.1 | 39.625 | 101.76 | 266.05
-0.09 | 50.55 | 125.44 | 310.55
-0.08 | 64.57 | 154.65 | 358.1
-0.07 | 79.665 | 189.25 | 408.75
-0.06 | 100.975 | 228.4 | 459.8
-0.05 | 121.7 | 270.25 | 513.9
-0.04 | 147.205 | 316.15 | 567
-0.03 | 176.3 | 366.1 | 617.3
-0.02 | 210.15 | 418.2 | 671.75
-0.01 | 243.5 | 474.7 | 728.95
0 | 277.75 | 527.6 | 768
0.01 | 310.3 | 576 | 807.5
0.02 | 343.15 | 628.45 | 860
0.03 | 379.5 | 674.75 | 898.5
0.04 | 406.85 | 724.9 | 936
0.05 | 441.7 | 775.5 | 967
0.06 | 462.25 | 812.5 | 1006
0.07 | 484.4 | 853 | 1043.5
0.08 | 499.4 | 890 | 1062
0.09 | 497.85 | 921 | 1084
0.1 | 518.9 | 951 | 1107.5
0.11 | 524 | 983.5 | 1139
0.12 | 519.5 | 1008.5 | 1156.5
0.13 | 512 | 1030 | 1163.5
0.14 | 496.5 | 1050.5 | 1170
0.15 | 498.5 | 1073 | 1192.5
0.16 | 476.5 | 1094 | 1215
0.17 | 460 | 1093.5 | 1203.5
0.18 | 444 | 1108 | 1213
0.19 | 420.5 | 1130.5 | 1218.5
0.2 | 411.5 | 1138.5 | 1229.5
0.21 | 385 | 1146.5 | 1240
0.22 | 366 | 1144.5 | 1228.5
0.23 | 343.5 | 1145.5 | 1230.5
0.24 | 325.5 | 1156.5 | 1227.5
0.25 | 313 | 1159 | 1224.5
0.26 | 286.5 | 1144.5 | 1223
0.27 | 269.5 | 1144 | 1218.5
0.28 | 254.5 | 1150 | 1200
0.29 | 247 | 1141.5 | 1200
0.3 | 227.5 | 1136.5 | 1200.5
0.31 | 209 | 1116.5 | 1182
0.32 | 197.5 | 1111.5 | 1174.5
0.33 | 184.5 | 1112 | 1150
0.34 | 187.5 | 1090.5 | 1140
0.35 | 164 | 1078 | 1140
0.36 | 144 | 1064 | 1121
0.37 | 144 | 1046 | 1103.5
0.38 | 130.5 | 1024.5 | 1080.5
0.39 | 129.5 | 1003.5 | 1061.5
0.4 | 123 | 983.5 | 1047.5
0.41 | 105.5 | 966 | 1034
0.42 | 101.5 | 948 | 1009.5
0.43 | 102 | 917.5 | 983
0.44 | 94 | 888.5 | 966.5
0.45 | 86 | 865 | 944.5
0.46 | 81 | 843 | 921
0.47 | 78 | 813 | 890
0.48 | 86.5 | 778.5 | 860
0.49 | 71.5 | 752.5 | 845
0.5 | 52 | 741 | 840