## IDS-VDS Characteristic (mA-mm)
VGS (V) | VDS = 0.100 V | VDS = 0.500 V | VDS = 0.900 V
-0.75 | 0.00034755 | 0.0014411 | 0.0047855
-0.74 | 0.0003318 | 0.0013865 | 0.0046167
-0.73 | 0.00031856 | 0.0013293 | 0.0045076
-0.72 | 0.00030241 | 0.0012751 | 0.0043719
-0.71 | 0.00028699 | 0.001224 | 0.0042375
-0.7 | 0.00027504 | 0.0011937 | 0.0041147
-0.69 | 0.0002618 | 0.0011522 | 0.00396
-0.68 | 0.00024952 | 0.0011023 | 0.0038121
-0.67 | 0.0002391 | 0.0010666 | 0.0036906
-0.66 | 0.00022908 | 0.0010285 | 0.0035987
-0.65 | 0.00021773 | 0.0009921 | 0.0034825
-0.64 | 0.00020951 | 0.0009552 | 0.003376
-0.63 | 0.0001989 | 0.0009195 | 0.0032593
-0.62 | 0.00018832 | 0.0008836 | 0.0031673
-0.61 | 0.00018032 | 0.0008464 | 0.0030419
-0.6 | 0.00017397 | 0.0008196 | 0.0029591
-0.59 | 0.00016632 | 0.0007823 | 0.0028655
-0.58 | 0.00015923 | 0.0007594 | 0.0027899
-0.57 | 0.00015132 | 0.0007283 | 0.0026967
-0.56 | 0.00014317 | 0.0007 | 0.0026097
-0.55 | 0.00013695 | 0.0006716 | 0.0025311
-0.54 | 0.00012987 | 0.0006494 | 0.0024427
-0.53 | 0.00012441 | 0.0006292 | 0.0023733
-0.52 | 0.00011919 | 0.0006119 | 0.0023058
-0.51 | 0.00011556 | 0.0005916 | 0.002253
-0.5 | 0.00011159 | 0.0005718 | 0.0021736
-0.49 | 0.00010788 | 0.0005588 | 0.0021377
-0.48 | 0.00010673 | 0.0005483 | 0.0021117
-0.47 | 0.00010517 | 0.0005399 | 0.0020716
-0.46 | 0.000106 | 0.000543 | 0.0020677
-0.45 | 0.00011014 | 0.0005485 | 0.0020783
-0.44 | 0.00011685 | 0.0005662 | 0.0021134
-0.43 | 0.00012694 | 0.0005913 | 0.0022093
-0.42 | 0.00014365 | 0.0006425 | 0.0023393
-0.41 | 0.000167 | 0.0007075 | 0.0025585
-0.4 | 0.00020392 | 0.0008148 | 0.0029128
-0.39 | 0.0002516 | 0.0009588 | 0.003395
-0.38 | 0.00032412 | 0.0011796 | 0.0041026
-0.37 | 0.00041938 | 0.0014723 | 0.0051062
-0.36 | 0.00055685 | 0.001882 | 0.006627
-0.35 | 0.0007606 | 0.0024627 | 0.008585
-0.34 | 0.001035 | 0.003275 | 0.011459
-0.33 | 0.0013881 | 0.0043982 | 0.015313
-0.32 | 0.0019099 | 0.005983 | 0.020874
-0.31 | 0.0025767 | 0.008126 | 0.028381
-0.3 | 0.0035685 | 0.01099 | 0.039013
-0.29 | 0.0048552 | 0.015044 | 0.053423
-0.28 | 0.006796 | 0.020493 | 0.07366
-0.27 | 0.009173 | 0.027913 | 0.10116
-0.26 | 0.012636 | 0.038122 | 0.13819
-0.25 | 0.017075 | 0.051551 | 0.18815
-0.24 | 0.023355 | 0.0709 | 0.2568
-0.23 | 0.031753 | 0.09576 | 0.34897
-0.22 | 0.043478 | 0.13146 | 0.47471
-0.21 | 0.0592 | 0.17533 | 0.644
-0.2 | 0.0795 | 0.23758 | 0.8665
-0.19 | 0.10802 | 0.31808 | 1.1637
-0.18 | 0.14571 | 0.42693 | 1.554
-0.17 | 0.19526 | 0.574 | 2.0691
-0.16 | 0.26405 | 0.7642 | 2.7156
-0.15 | 0.35166 | 1.0166 | 3.5697
-0.14 | 0.47306 | 1.3437 | 4.656
-0.13 | 0.6209 | 1.7673 | 6.024
-0.12 | 0.8322 | 2.325 | 7.696
-0.11 | 1.0949 | 3.0232 | 9.734
-0.1 | 1.4446 | 3.9338 | 12.144
-0.09 | 1.8921 | 5.0486 | 15.033
-0.08 | 2.4564 | 6.455 | 18.405
-0.07 | 3.1925 | 8.146 | 22.152
-0.06 | 4.0639 | 10.247 | 26.551
-0.05 | 5.208 | 12.727 | 31.48
-0.04 | 6.492 | 15.673 | 36.853
-0.03 | 8.148 | 19.113 | 42.802
-0.02 | 10.063 | 22.979 | 49.189
-0.01 | 12.318 | 27.481 | 56.142
0 | 14.926 | 32.46 | 63.75
0.01 | 17.865 | 38.017 | 71.63
0.02 | 21.198 | 43.976 | 79.87
0.03 | 24.777 | 50.666 | 88.82
0.04 | 28.88 | 57.48 | 97.77
0.05 | 32.988 | 65.1 | 107.38
0.06 | 37.575 | 72.93 | 117.27
0.07 | 42.32 | 81.31 | 127.53
0.08 | 47.127 | 90.02 | 137.87
0.09 | 52.321 | 99.08 | 148.61
0.1 | 57.31 | 108.48 | 159.63
0.11 | 62.43 | 117.91 | 170.72
0.12 | 67.77 | 128.1 | 182.26
0.13 | 72.81 | 138.19 | 193.68
0.14 | 78.03 | 148.54 | 205.38
0.15 | 82.82 | 159.04 | 217.17
0.16 | 87.75 | 169.92 | 229.13
0.17 | 92.38 | 180.78 | 241.27
0.18 | 96.81 | 191.86 | 253.15
0.19 | 101.24 | 202.92 | 265.37
0.2 | 105.27 | 214.06 | 277.58
0.21 | 109.34 | 225.66 | 289.97
0.22 | 112.96 | 237.04 | 302.07
0.23 | 116.47 | 248.37 | 314.32
0.24 | 119.77 | 259.94 | 326.57
0.25 | 123 | 271.4 | 338.96
0.26 | 126.15 | 282.89 | 351.01
0.27 | 128.79 | 294.39 | 363
0.28 | 131.46 | 305.78 | 375.18
0.29 | 133.74 | 317.11 | 387.14
0.3 | 136.17 | 328.49 | 399.17
0.31 | 138.52 | 339.78 | 411.08
0.32 | 140.49 | 350.91 | 422.6
0.33 | 142.28 | 362.01 | 434.33
0.34 | 144.03 | 372.8 | 445.79
0.35 | 145.68 | 383.68 | 457.17
0.36 | 147.45 | 394.35 | 468.26
0.37 | 148.86 | 404.87 | 479.36
0.38 | 150.17 | 415.28 | 490.3
0.39 | 151.4 | 425.18 | 500.94
0.4 | 152.76 | 435.22 | 511.48
0.41 | 153.93 | 444.92 | 521.67
0.42 | 155.02 | 454.49 | 531.94
0.43 | 155.9 | 463.72 | 541.89
0.44 | 156.79 | 472.74 | 551.6
0.45 | 157.95 | 481.51 | 561.11
0.46 | 158.72 | 490.05 | 570.3
0.47 | 159.4 | 498.27 | 579.1
0.48 | 160.16 | 506.09 | 588.2
0.49 | 160.7 | 513.8 | 596.8
0.5 | 161.76 | 521.14 | 605.3

## Tranconductance (mS-mm)
VGS (V) | VDS = 0.100 V | VDS = 0.500 V | VDS = 0.900 V
-0.75 | -0.001575 | -0.00546 | -0.01688
-0.74 | -0.0014495 | -0.00559 | -0.013895
-0.73 | -0.0014695 | -0.00557 | -0.01224
-0.72 | -0.0015785 | -0.005265 | -0.013505
-0.71 | -0.0013685 | -0.00407 | -0.01286
-0.7 | -0.0012595 | -0.00359 | -0.013875
-0.69 | -0.001276 | -0.00457 | -0.01513
-0.68 | -0.001135 | -0.00428 | -0.01347
-0.67 | -0.001022 | -0.00369 | -0.01067
-0.66 | -0.0010685 | -0.003725 | -0.010405
-0.65 | -0.0009785 | -0.003665 | -0.011135
-0.64 | -0.0009415 | -0.00363 | -0.01116
-0.63 | -0.0010595 | -0.00358 | -0.010435
-0.62 | -0.000929 | -0.003655 | -0.01087
-0.61 | -0.0007175 | -0.0032 | -0.01041
-0.6 | -0.0007 | -0.003205 | -0.00882
-0.59 | -0.000737 | -0.00301 | -0.00846
-0.58 | -0.00075 | -0.0027 | -0.00844
-0.57 | -0.000803 | -0.00297 | -0.00901
-0.56 | -0.0007185 | -0.002835 | -0.00828
-0.55 | -0.000665 | -0.00253 | -0.00835
-0.54 | -0.000627 | -0.00212 | -0.00789
-0.53 | -0.000534 | -0.001875 | -0.006845
-0.52 | -0.0004425 | -0.00188 | -0.006015
-0.51 | -0.00038 | -0.002005 | -0.00661
-0.5 | -0.000384 | -0.00164 | -0.005765
-0.49 | -0.000243 | -0.001175 | -0.003095
-0.48 | -0.0001355 | -0.000945 | -0.003305
-0.47 | -3.65e-05 | -0.000265 | -0.0022
-0.46 | 0.0002485 | 0.00043 | 0.000335
-0.45 | 0.0005425 | 0.00116 | 0.002285
-0.44 | 0.00084 | 0.00214 | 0.00655
-0.43 | 0.00134 | 0.003815 | 0.011295
-0.42 | 0.002003 | 0.00581 | 0.01746
-0.41 | 0.0030135 | 0.008615 | 0.028675
-0.4 | 0.00423 | 0.012565 | 0.041825
-0.39 | 0.00601 | 0.01824 | 0.05949
-0.38 | 0.008389 | 0.025675 | 0.08556
-0.37 | 0.0116365 | 0.03512 | 0.12622
-0.36 | 0.017061 | 0.04952 | 0.17394
-0.35 | 0.0239075 | 0.06965 | 0.2416
-0.34 | 0.031375 | 0.096775 | 0.3364
-0.33 | 0.043745 | 0.1354 | 0.47075
-0.32 | 0.05943 | 0.18639 | 0.6534
-0.31 | 0.08293 | 0.25035 | 0.90695
-0.3 | 0.113925 | 0.3459 | 1.2521
-0.29 | 0.161375 | 0.47515 | 1.73235
-0.28 | 0.21589 | 0.64345 | 2.38685
-0.27 | 0.292 | 0.88145 | 3.2265
-0.26 | 0.3951 | 1.1819 | 4.3495
-0.25 | 0.53595 | 1.6389 | 5.9305
-0.24 | 0.7339 | 2.21045 | 8.041
-0.23 | 1.00615 | 3.028 | 10.8955
-0.22 | 1.37235 | 3.9785 | 14.7515
-0.21 | 1.8011 | 5.306 | 19.5895
-0.2 | 2.441 | 7.1375 | 25.985
-0.19 | 3.3105 | 9.4675 | 34.375
-0.18 | 4.362 | 12.796 | 45.27
-0.17 | 5.917 | 16.8635 | 58.08
-0.16 | 7.82 | 22.13 | 75.03
-0.15 | 10.4505 | 28.975 | 97.02
-0.14 | 13.462 | 37.535 | 122.715
-0.13 | 17.957 | 49.065 | 152
-0.12 | 23.7 | 62.795 | 185.5
-0.11 | 30.62 | 80.44 | 222.4
-0.1 | 39.86 | 101.27 | 264.95
-0.09 | 50.59 | 126.06 | 313.05
-0.08 | 65.02 | 154.87 | 355.95
-0.07 | 80.375 | 189.6 | 407.3
-0.06 | 100.775 | 229.05 | 466.4
-0.05 | 121.405 | 271.3 | 515.1
-0.04 | 147 | 319.3 | 566.1
-0.03 | 178.55 | 365.3 | 616.8
-0.02 | 208.5 | 418.4 | 667
-0.01 | 243.15 | 474.05 | 728.05
0 | 277.35 | 526.8 | 774.4
0.01 | 313.6 | 575.8 | 806
0.02 | 345.6 | 632.45 | 859.5
0.03 | 384.1 | 675.2 | 895
0.04 | 410.55 | 721.7 | 928
0.05 | 434.75 | 772.5 | 975
0.06 | 466.6 | 810.5 | 1007.5
0.07 | 477.6 | 854.5 | 1030
0.08 | 500.05 | 888.5 | 1054
0.09 | 509.15 | 923 | 1088
0.1 | 505.45 | 941.5 | 1105.5
0.11 | 523 | 981 | 1131.5
0.12 | 519 | 1014 | 1148
0.13 | 513 | 1022 | 1156
0.14 | 500.5 | 1042.5 | 1174.5
0.15 | 486 | 1069 | 1187.5
0.16 | 478 | 1087 | 1205
0.17 | 453 | 1097 | 1201
0.18 | 443 | 1107 | 1205
0.19 | 423 | 1110 | 1221.5
0.2 | 405 | 1137 | 1230
0.21 | 384.5 | 1149 | 1224.5
0.22 | 356.5 | 1135.5 | 1217.5
0.23 | 340.5 | 1145 | 1225
0.24 | 326.5 | 1151.5 | 1232
0.25 | 319 | 1147.5 | 1222
0.26 | 289.5 | 1149.5 | 1202
0.27 | 265.5 | 1144.5 | 1208.5
0.28 | 247.5 | 1136 | 1207
0.29 | 235.5 | 1135.5 | 1199.5
0.3 | 239 | 1133.5 | 1197
0.31 | 216 | 1121 | 1171.5
0.32 | 188 | 1111.5 | 1162.5
0.33 | 177 | 1094.5 | 1159.5
0.34 | 170 | 1083.5 | 1142
0.35 | 171 | 1077.5 | 1123.5
0.36 | 159 | 1059.5 | 1109.5
0.37 | 136 | 1046.5 | 1102
0.38 | 127 | 1015.5 | 1079
0.39 | 129.5 | 997 | 1059
0.4 | 126.5 | 987 | 1036.5
0.41 | 113 | 963.5 | 1023
0.42 | 98.5 | 940 | 1011
0.43 | 88.5 | 912.5 | 983
0.44 | 102.5 | 889.5 | 961
0.45 | 96.5 | 865.5 | 935
0.46 | 72.5 | 838 | 899.5
0.47 | 72 | 802 | 895
0.48 | 65 | 776.5 | 885
0.49 | 80 | 752.5 | 855
0.5 | 106 | 734 | 850