## IDS-VDS Characteristic (mA-mm)
VGS (V) | VDS = 0.100 V | VDS = 0.500 V | VDS = 0.900 V
-0.75 | 0.00034468 | 0.0014713 | 0.004898
-0.74 | 0.00032869 | 0.0014199 | 0.0047726
-0.73 | 0.00031251 | 0.0013653 | 0.0046034
-0.72 | 0.00030193 | 0.0013209 | 0.0044953
-0.71 | 0.00028768 | 0.0012728 | 0.0043469
-0.7 | 0.00027526 | 0.0012243 | 0.0041782
-0.69 | 0.00026168 | 0.0011788 | 0.0040848
-0.68 | 0.0002501 | 0.0011392 | 0.0039393
-0.67 | 0.00024166 | 0.0010921 | 0.0038244
-0.66 | 0.00022883 | 0.0010545 | 0.0037036
-0.65 | 0.00021995 | 0.001018 | 0.0035936
-0.64 | 0.00020637 | 0.0009774 | 0.0034664
-0.63 | 0.000198 | 0.0009402 | 0.0033459
-0.62 | 0.00018882 | 0.0009128 | 0.0032443
-0.61 | 0.00018003 | 0.0008779 | 0.0031265
-0.6 | 0.00017181 | 0.000842 | 0.003027
-0.59 | 0.00016401 | 0.0008086 | 0.0029195
-0.58 | 0.00015602 | 0.0007831 | 0.0028297
-0.57 | 0.00014827 | 0.0007511 | 0.0027403
-0.56 | 0.00014351 | 0.0007238 | 0.0026629
-0.55 | 0.00013552 | 0.0006983 | 0.0025738
-0.54 | 0.0001302 | 0.0006784 | 0.0024976
-0.53 | 0.0001236 | 0.0006459 | 0.0024026
-0.52 | 0.00011994 | 0.0006283 | 0.0023367
-0.51 | 0.00011448 | 0.0006121 | 0.0022798
-0.5 | 0.00011117 | 0.0005921 | 0.0022045
-0.49 | 0.00010744 | 0.0005802 | 0.0021747
-0.48 | 0.0001052 | 0.0005623 | 0.0021373
-0.47 | 0.00010371 | 0.0005539 | 0.0020959
-0.46 | 0.00010509 | 0.0005449 | 0.0020711
-0.45 | 0.00010792 | 0.0005517 | 0.002071
-0.44 | 0.00011387 | 0.0005578 | 0.0021069
-0.43 | 0.00012344 | 0.0005863 | 0.0021833
-0.42 | 0.00013808 | 0.0006245 | 0.0023023
-0.41 | 0.00016056 | 0.0006916 | 0.0025015
-0.4 | 0.00019122 | 0.0007806 | 0.0027904
-0.39 | 0.00023961 | 0.0009204 | 0.0032335
-0.38 | 0.00030264 | 0.001112 | 0.0038525
-0.37 | 0.00039707 | 0.0013809 | 0.0047638
-0.36 | 0.0005215 | 0.0017578 | 0.006096
-0.35 | 0.0007162 | 0.0022853 | 0.007893
-0.34 | 0.0009677 | 0.0030404 | 0.010458
-0.33 | 0.0013115 | 0.0040241 | 0.013975
-0.32 | 0.0017764 | 0.0054696 | 0.019054
-0.31 | 0.0024464 | 0.007552 | 0.025884
-0.3 | 0.0033269 | 0.010154 | 0.035618
-0.29 | 0.0046051 | 0.013978 | 0.048824
-0.28 | 0.006353 | 0.018902 | 0.06748
-0.27 | 0.008742 | 0.026124 | 0.09252
-0.26 | 0.011846 | 0.035383 | 0.12606
-0.25 | 0.016299 | 0.048372 | 0.1734
-0.24 | 0.022113 | 0.06607 | 0.23669
-0.23 | 0.030309 | 0.08913 | 0.32192
-0.22 | 0.041197 | 0.12116 | 0.43998
-0.21 | 0.055812 | 0.16358 | 0.5961
-0.2 | 0.07659 | 0.22103 | 0.7987
-0.19 | 0.10294 | 0.29803 | 1.0778
-0.18 | 0.13977 | 0.39972 | 1.4506
-0.17 | 0.18747 | 0.53876 | 1.9323
-0.16 | 0.25142 | 0.7167 | 2.5392
-0.15 | 0.33884 | 0.9543 | 3.3477
-0.14 | 0.45133 | 1.2669 | 4.3861
-0.13 | 0.6015 | 1.6741 | 5.6685
-0.12 | 0.7963 | 2.1911 | 7.277
-0.11 | 1.0571 | 2.8724 | 9.205
-0.1 | 1.3921 | 3.7316 | 11.544
-0.09 | 1.8249 | 4.8231 | 14.374
-0.08 | 2.3901 | 6.145 | 17.558
-0.07 | 3.0746 | 7.804 | 21.3
-0.06 | 3.9749 | 9.803 | 25.577
-0.05 | 5.035 | 12.268 | 30.35
-0.04 | 6.342 | 15.075 | 35.653
-0.03 | 7.924 | 18.427 | 41.537
-0.02 | 9.805 | 22.248 | 47.736
-0.01 | 12.065 | 26.617 | 54.591
0 | 14.623 | 31.602 | 62.11
0.01 | 17.575 | 36.975 | 69.93
0.02 | 20.726 | 42.923 | 78.08
0.03 | 24.485 | 49.462 | 86.91
0.04 | 28.315 | 56.399 | 95.91
0.05 | 32.61 | 63.75 | 105.43
0.06 | 37.039 | 71.73 | 115.14
0.07 | 41.722 | 79.89 | 125.32
0.08 | 46.694 | 88.55 | 135.66
0.09 | 51.621 | 97.52 | 146.29
0.1 | 56.882 | 106.77 | 157.22
0.11 | 61.76 | 116.47 | 168.33
0.12 | 67.14 | 126.33 | 179.78
0.13 | 72.21 | 136.47 | 191.14
0.14 | 77.26 | 146.91 | 202.8
0.15 | 82.3 | 157.41 | 214.57
0.16 | 86.97 | 168.1 | 226.56
0.17 | 91.77 | 178.98 | 238.66
0.18 | 96.15 | 190.04 | 250.49
0.19 | 100.56 | 201.16 | 262.75
0.2 | 104.75 | 212.41 | 274.95
0.21 | 108.61 | 223.73 | 287.35
0.22 | 112.28 | 235.12 | 299.46
0.23 | 115.79 | 246.6 | 311.65
0.24 | 119.25 | 258.05 | 323.96
0.25 | 122.46 | 269.61 | 336.29
0.26 | 125.46 | 280.94 | 348.4
0.27 | 128.14 | 292.52 | 360.44
0.28 | 130.68 | 303.87 | 372.62
0.29 | 133.33 | 315.27 | 384.6
0.3 | 135.54 | 326.61 | 396.58
0.31 | 137.85 | 337.9 | 408.52
0.32 | 139.8 | 349.06 | 420.14
0.33 | 141.69 | 360.12 | 431.86
0.34 | 143.59 | 371.14 | 443.32
0.35 | 145.21 | 381.76 | 454.72
0.36 | 146.79 | 392.46 | 465.87
0.37 | 148.26 | 403.1 | 477.04
0.38 | 149.56 | 413.43 | 487.91
0.39 | 150.93 | 423.58 | 498.65
0.4 | 152.05 | 433.45 | 509.16
0.41 | 153.34 | 443.22 | 519.47
0.42 | 154.36 | 452.81 | 529.82
0.43 | 155.45 | 462.12 | 539.8
0.44 | 156.27 | 471.02 | 549.54
0.45 | 157.33 | 479.84 | 559.12
0.46 | 158.11 | 488.46 | 568.41
0.47 | 158.87 | 496.69 | 577.3
0.48 | 159.83 | 504.66 | 586.2
0.49 | 160.45 | 512.25 | 594.9
0.5 | 161.16 | 519.71 | 603.4

## Tranconductance (mS-mm)
VGS (V) | VDS = 0.100 V | VDS = 0.500 V | VDS = 0.900 V
-0.75 | -0.001599 | -0.00514 | -0.01254
-0.74 | -0.0016085 | -0.0053 | -0.01473
-0.73 | -0.001338 | -0.00495 | -0.013865
-0.72 | -0.0012415 | -0.004625 | -0.012825
-0.71 | -0.0013335 | -0.00483 | -0.015855
-0.7 | -0.0013 | -0.0047 | -0.013105
-0.69 | -0.001258 | -0.004255 | -0.011945
-0.68 | -0.001001 | -0.004335 | -0.01302
-0.67 | -0.0010635 | -0.004235 | -0.011785
-0.66 | -0.0010855 | -0.003705 | -0.01154
-0.65 | -0.001123 | -0.003855 | -0.01186
-0.64 | -0.0010975 | -0.00389 | -0.012385
-0.63 | -0.0008775 | -0.00323 | -0.011105
-0.62 | -0.0008985 | -0.003115 | -0.01097
-0.61 | -0.0008505 | -0.00354 | -0.010865
-0.6 | -0.000801 | -0.003465 | -0.01035
-0.59 | -0.0007895 | -0.002945 | -0.009865
-0.58 | -0.000787 | -0.002875 | -0.00896
-0.57 | -0.0006255 | -0.002965 | -0.00834
-0.56 | -0.0006375 | -0.00264 | -0.008325
-0.55 | -0.0006655 | -0.00227 | -0.008265
-0.54 | -0.000596 | -0.00262 | -0.00856
-0.53 | -0.000513 | -0.002505 | -0.008045
-0.52 | -0.000456 | -0.00169 | -0.00614
-0.51 | -0.0004385 | -0.00181 | -0.00661
-0.5 | -0.000352 | -0.001595 | -0.005255
-0.49 | -0.0002985 | -0.00149 | -0.00336
-0.48 | -0.0001865 | -0.001315 | -0.00394
-0.47 | -5.5e-06 | -0.00087 | -0.00331
-0.46 | 0.0002105 | -0.00011 | -0.001245
-0.45 | 0.000439 | 0.000645 | 0.00179
-0.44 | 0.000776 | 0.00173 | 0.005615
-0.43 | 0.0012105 | 0.003335 | 0.00977
-0.42 | 0.001856 | 0.005265 | 0.01591
-0.41 | 0.002657 | 0.007805 | 0.024405
-0.4 | 0.0039525 | 0.01144 | 0.0366
-0.39 | 0.005571 | 0.01657 | 0.053105
-0.38 | 0.007873 | 0.023025 | 0.076515
-0.37 | 0.010943 | 0.03229 | 0.112175
-0.36 | 0.0159565 | 0.04522 | 0.15646
-0.35 | 0.02231 | 0.06413 | 0.2181
-0.34 | 0.029765 | 0.08694 | 0.3041
-0.33 | 0.040435 | 0.12146 | 0.4298
-0.32 | 0.056745 | 0.176395 | 0.59545
-0.31 | 0.077525 | 0.23422 | 0.8282
-0.3 | 0.107935 | 0.3213 | 1.147
-0.29 | 0.151305 | 0.4374 | 1.5931
-0.28 | 0.206845 | 0.6073 | 2.1848
-0.27 | 0.27465 | 0.82405 | 2.929
-0.26 | 0.37785 | 1.1124 | 4.044
-0.25 | 0.51335 | 1.53435 | 5.5315
-0.24 | 0.7005 | 2.0379 | 7.426
-0.23 | 0.9542 | 2.7545 | 10.1645
-0.22 | 1.27515 | 3.7225 | 13.709
-0.21 | 1.76965 | 4.9935 | 17.936
-0.2 | 2.3564 | 6.7225 | 24.085
-0.19 | 3.159 | 8.9345 | 32.595
-0.18 | 4.2265 | 12.0365 | 42.725
-0.17 | 5.5825 | 15.849 | 54.43
-0.16 | 7.5685 | 20.777 | 70.77
-0.15 | 9.9955 | 27.51 | 92.345
-0.14 | 13.133 | 35.99 | 116.04
-0.13 | 17.2485 | 46.21 | 144.545
-0.12 | 22.78 | 59.915 | 176.825
-0.11 | 29.79 | 77.025 | 213.35
-0.1 | 38.39 | 97.535 | 258.45
-0.09 | 49.9 | 120.67 | 300.7
-0.08 | 62.485 | 149.045 | 346.3
-0.07 | 79.24 | 182.9 | 400.95
-0.06 | 98.02 | 223.2 | 452.5
-0.05 | 118.355 | 263.6 | 503.8
-0.04 | 144.45 | 307.95 | 559.35
-0.03 | 173.15 | 358.65 | 604.15
-0.02 | 207.05 | 409.5 | 652.7
-0.01 | 240.9 | 467.7 | 718.7
0 | 275.5 | 517.9 | 766.95
0.01 | 305.15 | 566.05 | 798.5
0.02 | 345.5 | 624.35 | 849
0.03 | 379.45 | 673.8 | 891.5
0.04 | 406.25 | 714.4 | 926
0.05 | 436.2 | 766.55 | 961.5
0.06 | 455.6 | 807 | 994.5
0.07 | 482.75 | 841 | 1026
0.08 | 494.95 | 881.5 | 1048.5
0.09 | 509.4 | 911 | 1078
0.1 | 506.95 | 947.5 | 1102
0.11 | 512.9 | 978 | 1128
0.12 | 522.5 | 1000 | 1140.5
0.13 | 506 | 1029 | 1151
0.14 | 504.5 | 1047 | 1171.5
0.15 | 485.5 | 1059.5 | 1188
0.16 | 473.5 | 1078.5 | 1204.5
0.17 | 459 | 1097 | 1196.5
0.18 | 439.5 | 1109 | 1204.5
0.19 | 430 | 1118.5 | 1223
0.2 | 402.5 | 1128.5 | 1230
0.21 | 376.5 | 1135.5 | 1225.5
0.22 | 359 | 1143.5 | 1215
0.23 | 348.5 | 1146.5 | 1225
0.24 | 333.5 | 1150.5 | 1232
0.25 | 310.5 | 1144.5 | 1222
0.26 | 284 | 1145.5 | 1207.5
0.27 | 261 | 1146.5 | 1211
0.28 | 259.5 | 1137.5 | 1208
0.29 | 243 | 1137 | 1198
0.3 | 226 | 1131.5 | 1196
0.31 | 213 | 1122.5 | 1178
0.32 | 192 | 1111 | 1167
0.33 | 189.5 | 1104 | 1159
0.34 | 176 | 1082 | 1143
0.35 | 160 | 1066 | 1127.5
0.36 | 152.5 | 1067 | 1116
0.37 | 138.5 | 1048.5 | 1102
0.38 | 133.5 | 1024 | 1080.5
0.39 | 124.5 | 1001 | 1062.5
0.4 | 120.5 | 982 | 1041
0.41 | 115.5 | 968 | 1033
0.42 | 105.5 | 945 | 1016.5
0.43 | 95.5 | 910.5 | 986
0.44 | 94 | 886 | 966
0.45 | 92 | 872 | 943.5
0.46 | 77 | 842.5 | 909
0.47 | 86 | 810 | 889.5
0.48 | 79 | 778 | 880
0.49 | 66.5 | 752.5 | 860
0.5 | 71 | 746 | 850