## IDS-VDS Characteristic (mA-mm)
VGS (V) | VDS = 0.100 V | VDS = 0.500 V | VDS = 0.900 V
-0.75 | 0.00035097 | 0.0014838 | 0.0049619
-0.74 | 0.00033786 | 0.0014205 | 0.0048465
-0.73 | 0.00031904 | 0.0013687 | 0.0046743
-0.72 | 0.00030448 | 0.0013273 | 0.0045095
-0.71 | 0.00029213 | 0.001283 | 0.0043896
-0.7 | 0.00027877 | 0.0012342 | 0.0042457
-0.69 | 0.00026687 | 0.0011891 | 0.004098
-0.68 | 0.00025662 | 0.0011476 | 0.0039905
-0.67 | 0.00024659 | 0.0011024 | 0.0038727
-0.66 | 0.00023331 | 0.0010586 | 0.0037373
-0.65 | 0.00022383 | 0.0010131 | 0.0036127
-0.64 | 0.00021384 | 0.0009838 | 0.003502
-0.63 | 0.00020483 | 0.0009424 | 0.003386
-0.62 | 0.00019438 | 0.0009113 | 0.003294
-0.61 | 0.00018642 | 0.0008799 | 0.003188
-0.6 | 0.00017705 | 0.0008383 | 0.0030843
-0.59 | 0.00016905 | 0.0008152 | 0.0029892
-0.58 | 0.00016164 | 0.0007824 | 0.002867
-0.57 | 0.00015492 | 0.0007495 | 0.0027702
-0.56 | 0.00014833 | 0.0007274 | 0.0027027
-0.55 | 0.00014114 | 0.000701 | 0.0025974
-0.54 | 0.00013612 | 0.0006731 | 0.0025252
-0.53 | 0.00012867 | 0.0006521 | 0.0024454
-0.52 | 0.00012371 | 0.00063 | 0.0023683
-0.51 | 0.00011862 | 0.0006105 | 0.0022919
-0.5 | 0.00011511 | 0.000587 | 0.0022357
-0.49 | 0.00011164 | 0.0005744 | 0.0021688
-0.48 | 0.00010989 | 0.0005592 | 0.0021327
-0.47 | 0.00010792 | 0.0005513 | 0.0021001
-0.46 | 0.00010803 | 0.0005454 | 0.0020878
-0.45 | 0.00011151 | 0.0005509 | 0.002078
-0.44 | 0.00011637 | 0.0005604 | 0.002129
-0.43 | 0.00012768 | 0.0005871 | 0.0021846
-0.42 | 0.00014022 | 0.0006275 | 0.0023178
-0.41 | 0.00016407 | 0.0006866 | 0.0025082
-0.4 | 0.00019354 | 0.0007865 | 0.0028137
-0.39 | 0.00024246 | 0.0009151 | 0.0032475
-0.38 | 0.0003049 | 0.0011159 | 0.0038774
-0.37 | 0.00039971 | 0.0013745 | 0.0047896
-0.36 | 0.00052277 | 0.0017654 | 0.006101
-0.35 | 0.0007252 | 0.0022778 | 0.007921
-0.34 | 0.0009669 | 0.0030285 | 0.010471
-0.33 | 0.0013172 | 0.0040333 | 0.014038
-0.32 | 0.001778 | 0.0054363 | 0.018994
-0.31 | 0.0024519 | 0.00751 | 0.025869
-0.3 | 0.0033337 | 0.010131 | 0.035652
-0.29 | 0.0046192 | 0.013918 | 0.049059
-0.28 | 0.006335 | 0.018825 | 0.06754
-0.27 | 0.008734 | 0.025958 | 0.09273
-0.26 | 0.01184 | 0.035076 | 0.12736
-0.25 | 0.016261 | 0.048071 | 0.17434
-0.24 | 0.022149 | 0.06595 | 0.23833
-0.23 | 0.030162 | 0.08925 | 0.32475
-0.22 | 0.041209 | 0.12168 | 0.4396
-0.21 | 0.05571 | 0.16306 | 0.5972
-0.2 | 0.07646 | 0.22071 | 0.8093
-0.19 | 0.10256 | 0.29853 | 1.0843
-0.18 | 0.13989 | 0.40157 | 1.4605
-0.17 | 0.18771 | 0.53905 | 1.9434
-0.16 | 0.25209 | 0.7201 | 2.5608
-0.15 | 0.33789 | 0.9547 | 3.369
-0.14 | 0.45134 | 1.2673 | 4.398
-0.13 | 0.6049 | 1.684 | 5.6981
-0.12 | 0.7971 | 2.2019 | 7.302
-0.11 | 1.0621 | 2.882 | 9.246
-0.1 | 1.3953 | 3.711 | 11.588
-0.09 | 1.8323 | 4.8363 | 14.447
-0.08 | 2.3851 | 6.142 | 17.643
-0.07 | 3.0809 | 7.828 | 21.372
-0.06 | 3.9748 | 9.779 | 25.595
-0.05 | 5.0371 | 12.239 | 30.402
-0.04 | 6.347 | 15.098 | 35.724
-0.03 | 7.908 | 18.446 | 41.557
-0.02 | 9.835 | 22.292 | 47.933
-0.01 | 12.071 | 26.623 | 54.802
0 | 14.615 | 31.601 | 62.24
0.01 | 17.542 | 37.017 | 70.07
0.02 | 20.73 | 42.923 | 78.28
0.03 | 24.462 | 49.376 | 87.11
0.04 | 28.294 | 56.359 | 96.11
0.05 | 32.622 | 63.67 | 105.61
0.06 | 37.035 | 71.63 | 115.51
0.07 | 41.791 | 79.97 | 125.61
0.08 | 46.739 | 88.62 | 136.07
0.09 | 51.657 | 97.69 | 146.77
0.1 | 56.965 | 106.89 | 157.67
0.11 | 61.83 | 116.58 | 168.94
0.12 | 67.24 | 126.57 | 180.19
0.13 | 72.33 | 136.73 | 191.79
0.14 | 77.45 | 147.01 | 203.45
0.15 | 82.42 | 157.57 | 215.3
0.16 | 87.23 | 168.44 | 227.31
0.17 | 92 | 179.4 | 239.27
0.18 | 96.39 | 190.37 | 251.43
0.19 | 100.88 | 201.44 | 263.56
0.2 | 104.92 | 212.77 | 275.81
0.21 | 108.93 | 224.32 | 287.98
0.22 | 112.8 | 235.65 | 300.44
0.23 | 116.21 | 247.18 | 312.74
0.24 | 119.67 | 258.62 | 324.91
0.25 | 122.75 | 270.25 | 337.31
0.26 | 125.76 | 281.75 | 349.42
0.27 | 128.69 | 293.28 | 361.67
0.28 | 131.24 | 304.66 | 373.75
0.29 | 133.68 | 316.12 | 385.74
0.3 | 136.03 | 327.59 | 397.94
0.31 | 138.25 | 338.82 | 409.7
0.32 | 140.28 | 350.14 | 421.46
0.33 | 142.26 | 361.07 | 433.17
0.34 | 143.98 | 372.15 | 444.71
0.35 | 145.66 | 383 | 456.03
0.36 | 147.39 | 393.7 | 467.37
0.37 | 148.77 | 404.43 | 478.56
0.38 | 150.21 | 414.7 | 489.5
0.39 | 151.44 | 424.95 | 500.32
0.4 | 152.68 | 434.87 | 510.69
0.41 | 154.01 | 444.66 | 521.21
0.42 | 154.99 | 454.3 | 531.53
0.43 | 155.93 | 463.61 | 541.52
0.44 | 156.84 | 472.72 | 551.46
0.45 | 157.79 | 481.51 | 560.89
0.46 | 158.72 | 490.18 | 570.3
0.47 | 159.51 | 498.38 | 579.1
0.48 | 160.15 | 506.42 | 588.2
0.49 | 160.88 | 514.16 | 597
0.5 | 161.77 | 521.55 | 605.5

## Tranconductance (mS-mm)
VGS (V) | VDS = 0.100 V | VDS = 0.500 V | VDS = 0.900 V
-0.75 | -0.001311 | -0.00633 | -0.01154
-0.74 | -0.0015965 | -0.005755 | -0.01438
-0.73 | -0.001669 | -0.00466 | -0.01685
-0.72 | -0.0013455 | -0.004285 | -0.014235
-0.71 | -0.0012855 | -0.004655 | -0.01319
-0.7 | -0.001263 | -0.004695 | -0.01458
-0.69 | -0.0011075 | -0.00433 | -0.01276
-0.68 | -0.001014 | -0.004335 | -0.011265
-0.67 | -0.0011655 | -0.00445 | -0.01266
-0.66 | -0.001138 | -0.004465 | -0.013
-0.65 | -0.0009735 | -0.00374 | -0.011765
-0.64 | -0.00095 | -0.003535 | -0.011335
-0.63 | -0.000973 | -0.003625 | -0.0104
-0.62 | -0.0009205 | -0.003125 | -0.0099
-0.61 | -0.0008665 | -0.00365 | -0.010485
-0.6 | -0.0008685 | -0.003235 | -0.00994
-0.59 | -0.0007705 | -0.002795 | -0.010865
-0.58 | -0.0007065 | -0.003285 | -0.01095
-0.57 | -0.0006655 | -0.00275 | -0.008215
-0.56 | -0.000689 | -0.002425 | -0.00864
-0.55 | -0.0006105 | -0.002715 | -0.008875
-0.54 | -0.0006235 | -0.002445 | -0.0076
-0.53 | -0.0006205 | -0.002155 | -0.007845
-0.52 | -0.0005025 | -0.00208 | -0.007675
-0.51 | -0.00043 | -0.00215 | -0.00663
-0.5 | -0.000349 | -0.001805 | -0.006155
-0.49 | -0.000261 | -0.00139 | -0.00515
-0.48 | -0.000186 | -0.001155 | -0.003435
-0.47 | -9.3e-05 | -0.00069 | -0.002245
-0.46 | 0.0001795 | -2e-05 | -0.001105
-0.45 | 0.000417 | 0.00075 | 0.00206
-0.44 | 0.0008085 | 0.00181 | 0.00533
-0.43 | 0.0011925 | 0.003355 | 0.00944
-0.42 | 0.0018195 | 0.004975 | 0.01618
-0.41 | 0.002666 | 0.00795 | 0.024795
-0.4 | 0.0039195 | 0.011425 | 0.036965
-0.39 | 0.005568 | 0.01647 | 0.053185
-0.38 | 0.0078625 | 0.02297 | 0.077105
-0.37 | 0.0108935 | 0.032475 | 0.11118
-0.36 | 0.0162745 | 0.045165 | 0.15657
-0.35 | 0.0222065 | 0.063155 | 0.2185
-0.34 | 0.0296 | 0.087775 | 0.30585
-0.33 | 0.040555 | 0.12039 | 0.42615
-0.32 | 0.056735 | 0.173835 | 0.59155
-0.31 | 0.077785 | 0.234735 | 0.8329
-0.3 | 0.108365 | 0.3204 | 1.1595
-0.29 | 0.150065 | 0.4347 | 1.5944
-0.28 | 0.20574 | 0.602 | 2.18355
-0.27 | 0.27525 | 0.81255 | 2.991
-0.26 | 0.37635 | 1.10565 | 4.0805
-0.25 | 0.51545 | 1.5437 | 5.5485
-0.24 | 0.69505 | 2.05895 | 7.5205
-0.23 | 0.953 | 2.7865 | 10.0635
-0.22 | 1.2774 | 3.6905 | 13.6225
-0.21 | 1.76255 | 4.9515 | 18.485
-0.2 | 2.3425 | 6.7735 | 24.355
-0.19 | 3.1715 | 9.043 | 32.56
-0.18 | 4.2575 | 12.026 | 42.955
-0.17 | 5.61 | 15.9265 | 55.015
-0.16 | 7.509 | 20.7825 | 71.28
-0.15 | 9.9625 | 27.36 | 91.86
-0.14 | 13.3505 | 36.465 | 116.455
-0.13 | 17.288 | 46.73 | 145.2
-0.12 | 22.86 | 59.9 | 177.395
-0.11 | 29.91 | 75.455 | 214.3
-0.1 | 38.51 | 97.715 | 260.05
-0.09 | 49.49 | 121.55 | 302.75
-0.08 | 62.43 | 149.585 | 346.25
-0.07 | 79.485 | 181.85 | 397.6
-0.06 | 97.81 | 220.55 | 451.5
-0.05 | 118.61 | 265.95 | 506.45
-0.04 | 143.545 | 310.35 | 557.75
-0.03 | 174.4 | 359.7 | 610.45
-0.02 | 208.15 | 408.85 | 662.25
-0.01 | 239 | 465.45 | 715.35
0 | 273.55 | 519.7 | 763.4
0.01 | 305.75 | 566.1 | 802
0.02 | 346 | 617.95 | 852
0.03 | 378.2 | 671.8 | 891.5
0.04 | 408 | 714.7 | 925
0.05 | 437.05 | 763.55 | 970
0.06 | 458.45 | 815 | 1000
0.07 | 485.2 | 849.5 | 1028
0.08 | 493.3 | 886 | 1058
0.09 | 511.3 | 913.5 | 1080
0.1 | 508.65 | 944.5 | 1108.5
0.11 | 513.75 | 984 | 1126
0.12 | 525 | 1007.5 | 1142.5
0.13 | 510.5 | 1022 | 1163
0.14 | 504.5 | 1042 | 1175.5
0.15 | 489 | 1071.5 | 1193
0.16 | 479 | 1091.5 | 1198.5
0.17 | 458 | 1096.5 | 1206
0.18 | 444 | 1102 | 1214.5
0.19 | 426.5 | 1120 | 1219
0.2 | 402.5 | 1144 | 1221
0.21 | 394 | 1144 | 1231.5
0.22 | 364 | 1143 | 1238
0.23 | 343.5 | 1148.5 | 1223.5
0.24 | 327 | 1153.5 | 1228.5
0.25 | 304.5 | 1156.5 | 1225.5
0.26 | 297 | 1151.5 | 1218
0.27 | 274 | 1145.5 | 1216.5
0.28 | 249.5 | 1142 | 1203.5
0.29 | 239.5 | 1146.5 | 1209.5
0.3 | 228.5 | 1135 | 1198
0.31 | 212.5 | 1127.5 | 1176
0.32 | 200.5 | 1112.5 | 1173.5
0.33 | 185 | 1100.5 | 1162.5
0.34 | 170 | 1096.5 | 1143
0.35 | 170.5 | 1077.5 | 1133
0.36 | 155.5 | 1071.5 | 1126.5
0.37 | 141 | 1050 | 1106.5
0.38 | 133.5 | 1026 | 1088
0.39 | 123.5 | 1008.5 | 1059.5
0.4 | 128.5 | 985.5 | 1044.5
0.41 | 115.5 | 971.5 | 1042
0.42 | 96 | 947.5 | 1015.5
0.43 | 92.5 | 921 | 996.5
0.44 | 93 | 895 | 968.5
0.45 | 94 | 873 | 942
0.46 | 86 | 843.5 | 910.5
0.47 | 71.5 | 812 | 895
0.48 | 68.5 | 789 | 895
0.49 | 81 | 756.5 | 865
0.5 | 89 | 739 | 850