## IDS-VDS Characteristic (mA-mm)
VGS (V) | VDS = 0.100 V | VDS = 0.500 V | VDS = 0.900 V
-0.75 | 0.00037177 | 0.0015801 | 0.005402
-0.74 | 0.000356 | 0.0015281 | 0.005222
-0.73 | 0.00033911 | 0.0014664 | 0.005092
-0.72 | 0.00032336 | 0.0014158 | 0.0049345
-0.71 | 0.00030906 | 0.0013702 | 0.0047849
-0.7 | 0.00029513 | 0.0013172 | 0.0046529
-0.69 | 0.00027972 | 0.0012607 | 0.0044987
-0.68 | 0.00027043 | 0.0012162 | 0.0043443
-0.67 | 0.00025712 | 0.0011769 | 0.0042096
-0.66 | 0.00024601 | 0.0011352 | 0.004098
-0.65 | 0.00023551 | 0.0010886 | 0.0039615
-0.64 | 0.00022628 | 0.0010477 | 0.0038198
-0.63 | 0.00021408 | 0.0010076 | 0.0036974
-0.62 | 0.00020295 | 0.0009698 | 0.0035692
-0.61 | 0.00019454 | 0.0009354 | 0.0034543
-0.6 | 0.00018512 | 0.000898 | 0.0033532
-0.59 | 0.00017635 | 0.0008622 | 0.0032352
-0.58 | 0.00016883 | 0.0008364 | 0.0031239
-0.57 | 0.00016101 | 0.0008018 | 0.0030186
-0.56 | 0.00015228 | 0.0007712 | 0.0029272
-0.55 | 0.00014652 | 0.0007394 | 0.0028452
-0.54 | 0.00013899 | 0.0007208 | 0.0027456
-0.53 | 0.0001346 | 0.0006933 | 0.0026518
-0.52 | 0.0001285 | 0.0006682 | 0.0025575
-0.51 | 0.00012376 | 0.0006427 | 0.0024986
-0.5 | 0.00011901 | 0.0006247 | 0.0024336
-0.49 | 0.00011546 | 0.0006035 | 0.0023702
-0.48 | 0.00011264 | 0.0005902 | 0.0023082
-0.47 | 0.00011031 | 0.0005816 | 0.0022859
-0.46 | 0.0001102 | 0.0005725 | 0.002226
-0.45 | 0.00011335 | 0.0005798 | 0.0022241
-0.44 | 0.00011892 | 0.0005861 | 0.0022624
-0.43 | 0.00012631 | 0.0006087 | 0.0023272
-0.42 | 0.0001421 | 0.0006456 | 0.0024403
-0.41 | 0.00016262 | 0.0007079 | 0.0026223
-0.4 | 0.00019584 | 0.0008004 | 0.0029165
-0.39 | 0.00023972 | 0.0009291 | 0.0033258
-0.38 | 0.00030714 | 0.0011185 | 0.0039805
-0.37 | 0.00039423 | 0.0013788 | 0.004836
-0.36 | 0.00052173 | 0.00176 | 0.006139
-0.35 | 0.0007149 | 0.0022743 | 0.007883
-0.34 | 0.000967 | 0.0030366 | 0.010394
-0.33 | 0.0012929 | 0.0039968 | 0.013927
-0.32 | 0.0017808 | 0.0054283 | 0.018765
-0.31 | 0.0024057 | 0.007493 | 0.025637
-0.3 | 0.003333 | 0.010071 | 0.035107
-0.29 | 0.0045252 | 0.013807 | 0.048445
-0.28 | 0.006382 | 0.018646 | 0.06645
-0.27 | 0.00863 | 0.025683 | 0.0915
-0.26 | 0.011878 | 0.034915 | 0.12569
-0.25 | 0.016109 | 0.047912 | 0.17148
-0.24 | 0.022038 | 0.06563 | 0.23371
-0.23 | 0.030145 | 0.08853 | 0.31971
-0.22 | 0.04099 | 0.12059 | 0.43437
-0.21 | 0.055842 | 0.16312 | 0.5888
-0.2 | 0.07599 | 0.22047 | 0.7925
-0.19 | 0.10334 | 0.29887 | 1.0699
-0.18 | 0.13893 | 0.39925 | 1.4335
-0.17 | 0.18825 | 0.53895 | 1.9176
-0.16 | 0.25218 | 0.7155 | 2.5261
-0.15 | 0.33839 | 0.9527 | 3.3302
-0.14 | 0.45585 | 1.2635 | 4.3487
-0.13 | 0.6016 | 1.6775 | 5.6265
-0.12 | 0.8004 | 2.1865 | 7.223
-0.11 | 1.0535 | 2.8772 | 9.146
-0.1 | 1.4035 | 3.7314 | 11.502
-0.09 | 1.8313 | 4.8248 | 14.275
-0.08 | 2.3923 | 6.128 | 17.464
-0.07 | 3.0802 | 7.806 | 21.219
-0.06 | 3.9558 | 9.811 | 25.463
-0.05 | 5.0492 | 12.229 | 30.226
-0.04 | 6.343 | 15.122 | 35.545
-0.03 | 7.95 | 18.382 | 41.396
-0.02 | 9.831 | 22.304 | 47.678
-0.01 | 12.12 | 26.641 | 54.635
0 | 14.642 | 31.602 | 62.11
0.01 | 17.632 | 37.009 | 69.77
0.02 | 20.768 | 43.022 | 78.21
0.03 | 24.493 | 49.508 | 86.93
0.04 | 28.362 | 56.499 | 96.03
0.05 | 32.599 | 63.88 | 105.64
0.06 | 37.137 | 71.81 | 115.34
0.07 | 41.793 | 80.13 | 125.61
0.08 | 46.818 | 88.71 | 136.02
0.09 | 51.729 | 97.83 | 146.85
0.1 | 56.965 | 107.17 | 157.69
0.11 | 61.99 | 116.85 | 168.98
0.12 | 67.34 | 126.95 | 180.46
0.13 | 72.5 | 137.05 | 192.08
0.14 | 77.49 | 147.45 | 203.78
0.15 | 82.6 | 157.99 | 215.48
0.16 | 87.37 | 168.98 | 227.61
0.17 | 92.16 | 179.8 | 239.71
0.18 | 96.63 | 190.88 | 251.81
0.19 | 101.08 | 202.06 | 264.14
0.2 | 105.37 | 213.36 | 276.2
0.21 | 109.21 | 224.9 | 288.7
0.22 | 113.04 | 236.2 | 300.97
0.23 | 116.45 | 247.77 | 313.33
0.24 | 119.96 | 259.35 | 325.62
0.25 | 123.32 | 271 | 337.98
0.26 | 126.25 | 282.58 | 350.23
0.27 | 129.05 | 293.95 | 362.4
0.28 | 131.65 | 305.63 | 374.56
0.29 | 134.15 | 317.01 | 386.43
0.3 | 136.63 | 328.49 | 398.63
0.31 | 138.92 | 339.78 | 410.59
0.32 | 140.88 | 351.02 | 422.36
0.33 | 142.76 | 362.2 | 434.21
0.34 | 144.71 | 373.2 | 445.56
0.35 | 146.33 | 384.14 | 457.16
0.36 | 148.09 | 394.73 | 468.38
0.37 | 149.49 | 405.44 | 479.56
0.38 | 150.79 | 415.89 | 490.61
0.39 | 152.23 | 426.05 | 501.3
0.4 | 153.43 | 436.09 | 511.95
0.41 | 154.64 | 445.83 | 522.39
0.42 | 155.71 | 455.53 | 532.7
0.43 | 156.65 | 464.89 | 542.64
0.44 | 157.67 | 473.98 | 552.5
0.45 | 158.72 | 482.79 | 562.07
0.46 | 159.49 | 491.43 | 571.6
0.47 | 160.23 | 499.79 | 580.8
0.48 | 161.14 | 507.79 | 589.4
0.49 | 161.85 | 515.56 | 597.9
0.5 | 162.6 | 522.89 | 606.4

## Tranconductance (mS-mm)
VGS (V) | VDS = 0.100 V | VDS = 0.500 V | VDS = 0.900 V
-0.75 | -0.001577 | -0.0052 | -0.018
-0.74 | -0.001633 | -0.005685 | -0.0155
-0.73 | -0.001632 | -0.005615 | -0.014375
-0.72 | -0.0015025 | -0.00481 | -0.015355
-0.71 | -0.0014115 | -0.00493 | -0.01408
-0.7 | -0.001467 | -0.005475 | -0.01431
-0.69 | -0.001235 | -0.00505 | -0.01543
-0.68 | -0.00113 | -0.00419 | -0.014455
-0.67 | -0.001221 | -0.00405 | -0.012315
-0.66 | -0.0010805 | -0.004415 | -0.012405
-0.65 | -0.0009865 | -0.004375 | -0.01391
-0.64 | -0.0010715 | -0.00405 | -0.013205
-0.63 | -0.0011665 | -0.003895 | -0.01253
-0.62 | -0.000977 | -0.00361 | -0.012155
-0.61 | -0.0008915 | -0.00359 | -0.0108
-0.6 | -0.0009095 | -0.00366 | -0.010955
-0.59 | -0.0008145 | -0.00308 | -0.011465
-0.58 | -0.000767 | -0.00302 | -0.01083
-0.57 | -0.0008275 | -0.00326 | -0.009835
-0.56 | -0.0007245 | -0.00312 | -0.00867
-0.55 | -0.0006645 | -0.00252 | -0.00908
-0.54 | -0.000596 | -0.002305 | -0.00967
-0.53 | -0.0005245 | -0.00263 | -0.009405
-0.52 | -0.000542 | -0.00253 | -0.00766
-0.51 | -0.0004745 | -0.002175 | -0.006195
-0.5 | -0.000415 | -0.00196 | -0.00642
-0.49 | -0.0003185 | -0.001725 | -0.00627
-0.48 | -0.0002575 | -0.001095 | -0.004215
-0.47 | -0.000122 | -0.000885 | -0.00411
-0.46 | 0.000152 | -9e-05 | -0.00309
-0.45 | 0.000436 | 0.00068 | 0.00182
-0.44 | 0.000648 | 0.001445 | 0.005155
-0.43 | 0.001159 | 0.002975 | 0.008895
-0.42 | 0.0018155 | 0.00496 | 0.014755
-0.41 | 0.002687 | 0.00774 | 0.02381
-0.4 | 0.003855 | 0.01106 | 0.035175
-0.39 | 0.005565 | 0.015905 | 0.0532
-0.38 | 0.0077255 | 0.022485 | 0.07551
-0.37 | 0.0107295 | 0.032075 | 0.107925
-0.36 | 0.0160335 | 0.044775 | 0.15235
-0.35 | 0.0222635 | 0.06383 | 0.21275
-0.34 | 0.0289 | 0.086125 | 0.3022
-0.33 | 0.04069 | 0.119585 | 0.41855
-0.32 | 0.05564 | 0.17481 | 0.5855
-0.31 | 0.07761 | 0.232135 | 0.8171
-0.3 | 0.105975 | 0.3157 | 1.1404
-0.29 | 0.15245 | 0.42875 | 1.56715
-0.28 | 0.20524 | 0.5938 | 2.15275
-0.27 | 0.2748 | 0.81345 | 2.962
-0.26 | 0.37395 | 1.11145 | 3.999
-0.25 | 0.508 | 1.53575 | 5.401
-0.24 | 0.7018 | 2.0309 | 7.4115
-0.23 | 0.9476 | 2.748 | 10.033
-0.22 | 1.28485 | 3.7295 | 13.4545
-0.21 | 1.75 | 4.994 | 17.9065
-0.2 | 2.3749 | 6.7875 | 24.055
-0.19 | 3.147 | 8.939 | 32.05
-0.18 | 4.2455 | 12.004 | 42.385
-0.17 | 5.6625 | 15.8125 | 54.63
-0.16 | 7.507 | 20.6875 | 70.63
-0.15 | 10.1835 | 27.4 | 91.13
-0.14 | 13.1605 | 36.24 | 114.815
-0.13 | 17.2275 | 46.15 | 143.715
-0.12 | 22.595 | 59.985 | 175.975
-0.11 | 30.155 | 77.245 | 213.95
-0.1 | 38.89 | 97.38 | 256.45
-0.09 | 49.44 | 119.83 | 298.1
-0.08 | 62.445 | 149.06 | 347.2
-0.07 | 78.175 | 184.15 | 399.95
-0.06 | 98.45 | 221.15 | 450.35
-0.05 | 119.36 | 265.55 | 504.1
-0.04 | 145.04 | 307.65 | 558.5
-0.03 | 174.4 | 359.1 | 606.65
-0.02 | 208.5 | 412.95 | 661.95
-0.01 | 240.55 | 464.9 | 721.6
0 | 275.6 | 518.4 | 756.75
0.01 | 306.3 | 571 | 805
0.02 | 343.05 | 624.95 | 858
0.03 | 379.7 | 673.85 | 891
0.04 | 405.3 | 718.6 | 935.5
0.05 | 438.75 | 765.55 | 965.5
0.06 | 459.7 | 812.5 | 998.5
0.07 | 484.05 | 845 | 1034
0.08 | 496.8 | 885 | 1062
0.09 | 507.35 | 923 | 1083.5
0.1 | 513.05 | 951 | 1106.5
0.11 | 518.75 | 989 | 1138.5
0.12 | 525.5 | 1010 | 1155
0.13 | 507.5 | 1025 | 1166
0.14 | 505 | 1047 | 1170
0.15 | 494 | 1076.5 | 1191.5
0.16 | 478 | 1090.5 | 1211.5
0.17 | 463 | 1095 | 1210
0.18 | 446 | 1113 | 1221.5
0.19 | 437 | 1124 | 1219.5
0.2 | 406.5 | 1142 | 1228
0.21 | 383.5 | 1142 | 1238.5
0.22 | 362 | 1143.5 | 1231.5
0.23 | 346 | 1157.5 | 1232.5
0.24 | 343.5 | 1161.5 | 1232.5
0.25 | 314.5 | 1161.5 | 1230.5
0.26 | 286.5 | 1147.5 | 1221
0.27 | 270 | 1152.5 | 1216.5
0.28 | 255 | 1153 | 1201.5
0.29 | 249 | 1143 | 1203.5
0.3 | 238.5 | 1138.5 | 1208
0.31 | 212.5 | 1126.5 | 1186.5
0.32 | 192 | 1121 | 1181
0.33 | 191.5 | 1109 | 1160
0.34 | 178.5 | 1097 | 1147.5
0.35 | 169 | 1076.5 | 1141
0.36 | 158 | 1065 | 1120
0.37 | 135 | 1058 | 1111.5
0.38 | 137 | 1030.5 | 1087
0.39 | 132 | 1010 | 1067
0.4 | 120.5 | 989 | 1054.5
0.41 | 114 | 972 | 1037.5
0.42 | 100.5 | 953 | 1012.5
0.43 | 98 | 922.5 | 990
0.44 | 103.5 | 895 | 971.5
0.45 | 91 | 872.5 | 955
0.46 | 75.5 | 850 | 936.5
0.47 | 82.5 | 818 | 890
0.48 | 81 | 788.5 | 855
0.49 | 73 | 755 | 850
0.5 | 75 | 733 | 850