## IDS-VDS Characteristic (mA-mm)
VGS (V) | VDS = 0.100 V | VDS = 0.500 V | VDS = 0.900 V
-0.75 | 0.00039842 | 0.0016883 | 0.00581
-0.74 | 0.00037483 | 0.0016222 | 0.005623
-0.73 | 0.00035967 | 0.0015584 | 0.005473
-0.72 | 0.00034217 | 0.0014968 | 0.005288
-0.71 | 0.00032992 | 0.0014492 | 0.005113
-0.7 | 0.00031377 | 0.0013977 | 0.0048896
-0.69 | 0.00030025 | 0.0013366 | 0.0047689
-0.68 | 0.00028751 | 0.0012964 | 0.0046323
-0.67 | 0.0002737 | 0.0012475 | 0.0044711
-0.66 | 0.00025936 | 0.0011855 | 0.004347
-0.65 | 0.00025009 | 0.0011529 | 0.0042403
-0.64 | 0.00023699 | 0.0011079 | 0.0040924
-0.63 | 0.00022464 | 0.0010648 | 0.0039396
-0.62 | 0.00021474 | 0.001025 | 0.0038376
-0.61 | 0.00020475 | 0.0009786 | 0.0037
-0.6 | 0.00019517 | 0.0009518 | 0.0035608
-0.59 | 0.00018664 | 0.0009125 | 0.0034466
-0.58 | 0.00017909 | 0.0008781 | 0.0033367
-0.57 | 0.00017015 | 0.0008479 | 0.0032223
-0.56 | 0.00016176 | 0.0008127 | 0.0031094
-0.55 | 0.00015405 | 0.0007854 | 0.0030264
-0.54 | 0.00014742 | 0.0007647 | 0.0028965
-0.53 | 0.00014087 | 0.0007306 | 0.0027928
-0.52 | 0.00013512 | 0.0007078 | 0.0027285
-0.51 | 0.00012791 | 0.0006809 | 0.0026644
-0.5 | 0.00012237 | 0.0006635 | 0.0025904
-0.49 | 0.00012075 | 0.0006494 | 0.0025106
-0.48 | 0.00011678 | 0.0006326 | 0.0024589
-0.47 | 0.00011468 | 0.0006172 | 0.0024029
-0.46 | 0.00011529 | 0.0006066 | 0.0023763
-0.45 | 0.00011549 | 0.0006083 | 0.0023384
-0.44 | 0.00011988 | 0.0006073 | 0.002369
-0.43 | 0.00012877 | 0.0006278 | 0.0024304
-0.42 | 0.00014091 | 0.0006603 | 0.002531
-0.41 | 0.00016111 | 0.0007151 | 0.0026602
-0.4 | 0.0001891 | 0.000798 | 0.0029411
-0.39 | 0.00023397 | 0.0009184 | 0.0033275
-0.38 | 0.00029251 | 0.0010933 | 0.0038852
-0.37 | 0.00037626 | 0.0013347 | 0.0047013
-0.36 | 0.00049374 | 0.0016942 | 0.005885
-0.35 | 0.0006772 | 0.0021585 | 0.007504
-0.34 | 0.0009016 | 0.0028644 | 0.009821
-0.33 | 0.0012267 | 0.0037696 | 0.013055
-0.32 | 0.0016588 | 0.0051015 | 0.017593
-0.31 | 0.0022838 | 0.007033 | 0.023847
-0.3 | 0.0031191 | 0.009451 | 0.032847
-0.29 | 0.0042708 | 0.012936 | 0.044819
-0.28 | 0.005921 | 0.017473 | 0.06188
-0.27 | 0.008109 | 0.024169 | 0.08558
-0.26 | 0.011114 | 0.032683 | 0.11675
-0.25 | 0.015088 | 0.044814 | 0.15959
-0.24 | 0.02077 | 0.06164 | 0.21842
-0.23 | 0.028193 | 0.08314 | 0.29863
-0.22 | 0.038826 | 0.11322 | 0.40698
-0.21 | 0.052316 | 0.1529 | 0.55181
-0.2 | 0.07212 | 0.20677 | 0.7435
-0.19 | 0.0968 | 0.27908 | 1.0031
-0.18 | 0.13241 | 0.37525 | 1.3497
-0.17 | 0.17663 | 0.50696 | 1.8033
-0.16 | 0.23976 | 0.6736 | 2.3922
-0.15 | 0.32031 | 0.9012 | 3.1443
-0.14 | 0.43025 | 1.1937 | 4.1409
-0.13 | 0.5745 | 1.5811 | 5.3532
-0.12 | 0.7589 | 2.0647 | 6.914
-0.11 | 1.0088 | 2.7215 | 8.751
-0.1 | 1.3293 | 3.5193 | 11.041
-0.09 | 1.7488 | 4.5844 | 13.752
-0.08 | 2.2911 | 5.838 | 16.875
-0.07 | 2.9495 | 7.453 | 20.57
-0.06 | 3.8231 | 9.388 | 24.682
-0.05 | 4.8567 | 11.755 | 29.424
-0.04 | 6.124 | 14.506 | 34.63
-0.03 | 7.671 | 17.727 | 40.378
-0.02 | 9.529 | 21.497 | 46.562
-0.01 | 11.72 | 25.8 | 53.411
0 | 14.265 | 30.651 | 60.81
0.01 | 17.152 | 36.004 | 68.6
0.02 | 20.245 | 41.845 | 76.72
0.03 | 23.981 | 48.354 | 85.53
0.04 | 27.803 | 55.227 | 94.45
0.05 | 32.087 | 62.63 | 103.92
0.06 | 36.487 | 70.41 | 113.73
0.07 | 41.21 | 78.64 | 124.01
0.08 | 46.148 | 87.29 | 134.4
0.09 | 51.122 | 96.24 | 144.87
0.1 | 56.383 | 105.5 | 155.96
0.11 | 61.37 | 115.25 | 167.15
0.12 | 66.8 | 125.06 | 178.56
0.13 | 71.86 | 135.32 | 190.08
0.14 | 77.06 | 145.66 | 201.71
0.15 | 82.08 | 156.23 | 213.6
0.16 | 86.91 | 167.14 | 225.54
0.17 | 91.69 | 177.93 | 237.54
0.18 | 96.11 | 189.06 | 249.56
0.19 | 100.63 | 200.16 | 261.78
0.2 | 104.81 | 211.58 | 274.11
0.21 | 108.9 | 222.91 | 286.54
0.22 | 112.6 | 234.4 | 298.96
0.23 | 116.11 | 246 | 311.06
0.24 | 119.63 | 257.5 | 323.4
0.25 | 122.8 | 269.13 | 335.76
0.26 | 125.95 | 280.53 | 348.07
0.27 | 128.7 | 292.17 | 360.18
0.28 | 131.36 | 303.75 | 372.37
0.29 | 133.97 | 315.11 | 384.46
0.3 | 136.27 | 326.66 | 396.61
0.31 | 138.57 | 337.88 | 408.59
0.32 | 140.59 | 349.24 | 420.12
0.33 | 142.6 | 360.4 | 431.98
0.34 | 144.48 | 371.46 | 443.64
0.35 | 146.06 | 382.36 | 455
0.36 | 147.73 | 393.07 | 466.42
0.37 | 149.3 | 403.83 | 477.53
0.38 | 150.69 | 414.28 | 488.57
0.39 | 151.96 | 424.52 | 499.44
0.4 | 153.26 | 434.47 | 509.98
0.41 | 154.4 | 444.32 | 520.41
0.42 | 155.55 | 454.11 | 530.8
0.43 | 156.67 | 463.49 | 540.88
0.44 | 157.51 | 472.7 | 550.76
0.45 | 158.49 | 481.44 | 560.4
0.46 | 159.39 | 490.25 | 569.77
0.47 | 160.2 | 498.61 | 578.6
0.48 | 161.1 | 506.62 | 587.8
0.49 | 161.74 | 514.43 | 596.8
0.5 | 162.47 | 521.9 | 605.1

## Tranconductance (mS-mm)
VGS (V) | VDS = 0.100 V | VDS = 0.500 V | VDS = 0.900 V
-0.75 | -0.002359 | -0.00661 | -0.0187
-0.74 | -0.0019375 | -0.006495 | -0.01685
-0.73 | -0.001633 | -0.00627 | -0.01675
-0.72 | -0.0014875 | -0.00546 | -0.018
-0.71 | -0.00142 | -0.004955 | -0.01992
-0.7 | -0.0014835 | -0.00563 | -0.017205
-0.69 | -0.001313 | -0.005065 | -0.012865
-0.68 | -0.0013275 | -0.004455 | -0.01489
-0.67 | -0.0014075 | -0.005545 | -0.014265
-0.66 | -0.0011805 | -0.00473 | -0.01154
-0.65 | -0.0011185 | -0.00388 | -0.01273
-0.64 | -0.0012725 | -0.004405 | -0.015035
-0.63 | -0.0011125 | -0.004145 | -0.01274
-0.62 | -0.0009945 | -0.00431 | -0.01198
-0.61 | -0.0009785 | -0.00366 | -0.01384
-0.6 | -0.0009055 | -0.003305 | -0.01267
-0.59 | -0.000804 | -0.003685 | -0.011205
-0.58 | -0.0008245 | -0.00323 | -0.011215
-0.57 | -0.0008665 | -0.00327 | -0.011365
-0.56 | -0.000805 | -0.003125 | -0.009795
-0.55 | -0.000717 | -0.0024 | -0.010645
-0.54 | -0.000659 | -0.00274 | -0.01168
-0.53 | -0.000615 | -0.002845 | -0.0084
-0.52 | -0.000648 | -0.002485 | -0.00642
-0.51 | -0.0006375 | -0.002215 | -0.006905
-0.5 | -0.000358 | -0.001575 | -0.00769
-0.49 | -0.0002795 | -0.001545 | -0.006575
-0.48 | -0.0003035 | -0.00161 | -0.005385
-0.47 | -7.45e-05 | -0.0013 | -0.00413
-0.46 | 4.05e-05 | -0.000445 | -0.003225
-0.45 | 0.0002295 | 3.5e-05 | -0.000365
-0.44 | 0.000664 | 0.000975 | 0.0046
-0.43 | 0.0010515 | 0.00265 | 0.0081
-0.42 | 0.001617 | 0.004365 | 0.01149
-0.41 | 0.0024095 | 0.006885 | 0.020505
-0.4 | 0.003643 | 0.010165 | 0.033365
-0.39 | 0.0051705 | 0.014765 | 0.047205
-0.38 | 0.0071145 | 0.020815 | 0.06869
-0.37 | 0.0100615 | 0.030045 | 0.09999
-0.36 | 0.015047 | 0.04119 | 0.140135
-0.35 | 0.020393 | 0.05851 | 0.1968
-0.34 | 0.027475 | 0.080555 | 0.27755
-0.33 | 0.03786 | 0.111855 | 0.3886
-0.32 | 0.052855 | 0.16317 | 0.5396
-0.31 | 0.073015 | 0.217475 | 0.7627
-0.3 | 0.09935 | 0.29515 | 1.0486
-0.29 | 0.140095 | 0.4011 | 1.45165
-0.28 | 0.19191 | 0.56165 | 2.03805
-0.27 | 0.25965 | 0.7605 | 2.7435
-0.26 | 0.34895 | 1.03225 | 3.7005
-0.25 | 0.4828 | 1.44785 | 5.0835
-0.24 | 0.65525 | 1.9163 | 6.952
-0.23 | 0.9028 | 2.579 | 9.428
-0.22 | 1.20615 | 3.488 | 12.659
-0.21 | 1.6647 | 4.6775 | 16.826
-0.2 | 2.2242 | 6.309 | 22.5645
-0.19 | 3.0145 | 8.424 | 30.31
-0.18 | 3.9915 | 11.394 | 40.01
-0.17 | 5.3675 | 14.9175 | 52.125
-0.16 | 7.184 | 19.712 | 67.05
-0.15 | 9.5245 | 26.005 | 87.435
-0.14 | 12.7095 | 33.995 | 110.445
-0.13 | 16.4325 | 43.55 | 138.655
-0.12 | 21.715 | 57.02 | 169.89
-0.11 | 28.52 | 72.73 | 206.35
-0.1 | 37 | 93.145 | 250.05
-0.09 | 48.09 | 115.935 | 291.7
-0.08 | 60.035 | 143.43 | 340.9
-0.07 | 76.6 | 177.5 | 390.35
-0.06 | 95.36 | 215.1 | 442.7
-0.05 | 115.045 | 255.9 | 497.4
-0.04 | 140.715 | 298.6 | 547.7
-0.03 | 170.25 | 349.55 | 596.6
-0.02 | 202.45 | 403.65 | 651.65
-0.01 | 236.8 | 457.7 | 712.4
0 | 271.6 | 510.2 | 759.45
0.01 | 299 | 559.7 | 795.5
0.02 | 341.45 | 617.5 | 846.5
0.03 | 377.9 | 669.1 | 886.5
0.04 | 405.3 | 713.8 | 919.5
0.05 | 434.2 | 759.15 | 964
0.06 | 456.15 | 800.5 | 1004.5
0.07 | 483.05 | 844 | 1033.5
0.08 | 495.6 | 880 | 1043
0.09 | 511.75 | 910.5 | 1078
0.1 | 512.4 | 950.5 | 1114
0.11 | 520.85 | 978 | 1130
0.12 | 524.5 | 1003.5 | 1146.5
0.13 | 513 | 1030 | 1157.5
0.14 | 511 | 1045.5 | 1176
0.15 | 492.5 | 1074 | 1191.5
0.16 | 480.5 | 1085 | 1197
0.17 | 460 | 1096 | 1201
0.18 | 447 | 1111.5 | 1212
0.19 | 435 | 1126 | 1227.5
0.2 | 413.5 | 1137.5 | 1238
0.21 | 389.5 | 1141 | 1242.5
0.22 | 360.5 | 1154.5 | 1226
0.23 | 351.5 | 1155 | 1222
0.24 | 334.5 | 1156.5 | 1235
0.25 | 316 | 1151.5 | 1233.5
0.26 | 295 | 1152 | 1221
0.27 | 270.5 | 1161 | 1215
0.28 | 263.5 | 1147 | 1214
0.29 | 245.5 | 1145.5 | 1212
0.3 | 230 | 1138.5 | 1206.5
0.31 | 216 | 1129 | 1175.5
0.32 | 201.5 | 1126 | 1169.5
0.33 | 194.5 | 1111 | 1176
0.34 | 173 | 1098 | 1151
0.35 | 162.5 | 1080.5 | 1139
0.36 | 162 | 1073.5 | 1126.5
0.37 | 148 | 1060.5 | 1107.5
0.38 | 133 | 1034.5 | 1095.5
0.39 | 128.5 | 1009.5 | 1070.5
0.4 | 122 | 990 | 1048.5
0.41 | 114.5 | 982 | 1041
0.42 | 113.5 | 958.5 | 1023.5
0.43 | 98 | 929.5 | 998
0.44 | 91 | 897.5 | 976
0.45 | 94 | 877.5 | 950.5
0.46 | 85.5 | 858.5 | 910
0.47 | 85.5 | 818.5 | 901.5
0.48 | 77 | 791 | 910
0.49 | 68.5 | 764 | 865
0.5 | 73 | 747 | 830