## IDS-VDS Characteristic (mA-mm)
VGS (V) | VDS = 0.100 V | VDS = 0.500 V | VDS = 0.900 V
-0.75 | 0.00034101 | 0.0014194 | 0.0047953
-0.74 | 0.00032548 | 0.0013641 | 0.0046492
-0.73 | 0.00031221 | 0.0013244 | 0.0044997
-0.72 | 0.00029748 | 0.001284 | 0.0043685
-0.71 | 0.00028248 | 0.0012324 | 0.0042204
-0.7 | 0.00027055 | 0.0011873 | 0.0040989
-0.69 | 0.00025817 | 0.0011438 | 0.0039762
-0.68 | 0.00024716 | 0.0010924 | 0.0038208
-0.67 | 0.00023702 | 0.0010587 | 0.0037097
-0.66 | 0.00022532 | 0.0010211 | 0.0035962
-0.65 | 0.00021448 | 0.0009861 | 0.0035011
-0.64 | 0.00020733 | 0.0009491 | 0.003375
-0.63 | 0.00019805 | 0.0009145 | 0.0032713
-0.62 | 0.00018927 | 0.0008822 | 0.0031665
-0.61 | 0.00017955 | 0.0008426 | 0.0030699
-0.6 | 0.00017292 | 0.0008119 | 0.0029883
-0.59 | 0.00016396 | 0.0007802 | 0.0028774
-0.58 | 0.0001563 | 0.0007592 | 0.002797
-0.57 | 0.0001483 | 0.0007242 | 0.0026957
-0.56 | 0.00014303 | 0.0007069 | 0.0025984
-0.55 | 0.00013629 | 0.0006753 | 0.0025316
-0.54 | 0.00013065 | 0.0006567 | 0.0024469
-0.53 | 0.00012647 | 0.0006297 | 0.0023782
-0.52 | 0.00012131 | 0.0006106 | 0.0023073
-0.51 | 0.00011596 | 0.0005911 | 0.0022535
-0.5 | 0.00011228 | 0.000573 | 0.0021874
-0.49 | 0.0001095 | 0.0005593 | 0.0021342
-0.48 | 0.000107 | 0.0005474 | 0.0020961
-0.47 | 0.00010681 | 0.0005436 | 0.0020796
-0.46 | 0.00010813 | 0.0005399 | 0.0020718
-0.45 | 0.00011085 | 0.0005459 | 0.0020839
-0.44 | 0.00011761 | 0.0005638 | 0.0021282
-0.43 | 0.00012764 | 0.0005936 | 0.0022141
-0.42 | 0.00014541 | 0.0006393 | 0.002385
-0.41 | 0.00016927 | 0.0007135 | 0.0026123
-0.4 | 0.00020565 | 0.0008186 | 0.0029506
-0.39 | 0.000255 | 0.0009682 | 0.0034517
-0.38 | 0.00032943 | 0.0011896 | 0.0042047
-0.37 | 0.00042521 | 0.0014858 | 0.0052294
-0.36 | 0.00056673 | 0.0019151 | 0.006721
-0.35 | 0.0007767 | 0.0024848 | 0.00879
-0.34 | 0.0010554 | 0.003328 | 0.011707
-0.33 | 0.0014139 | 0.0044242 | 0.01573
-0.32 | 0.0019388 | 0.006099 | 0.021215
-0.31 | 0.0026198 | 0.008157 | 0.029035
-0.3 | 0.0036277 | 0.011175 | 0.039828
-0.29 | 0.0049326 | 0.015153 | 0.054917
-0.28 | 0.006914 | 0.020822 | 0.07521
-0.27 | 0.009357 | 0.028211 | 0.10298
-0.26 | 0.012893 | 0.038705 | 0.14123
-0.25 | 0.01738 | 0.052384 | 0.19203
-0.24 | 0.023877 | 0.07206 | 0.26178
-0.23 | 0.032366 | 0.09732 | 0.35716
-0.22 | 0.043936 | 0.13194 | 0.48411
-0.21 | 0.06049 | 0.17771 | 0.6556
-0.2 | 0.08116 | 0.24169 | 0.8774
-0.19 | 0.11043 | 0.32217 | 1.1871
-0.18 | 0.14871 | 0.43457 | 1.5795
-0.17 | 0.2 | 0.5786 | 2.1053
-0.16 | 0.27002 | 0.7715 | 2.7783
-0.15 | 0.358 | 1.029 | 3.6407
-0.14 | 0.4835 | 1.3605 | 4.7175
-0.13 | 0.636 | 1.8046 | 6.093
-0.12 | 0.8517 | 2.3461 | 7.788
-0.11 | 1.1152 | 3.0711 | 9.853
-0.1 | 1.4758 | 3.9633 | 12.24
-0.09 | 1.9272 | 5.125 | 15.204
-0.08 | 2.5048 | 6.536 | 18.53
-0.07 | 3.2374 | 8.224 | 22.392
-0.06 | 4.137 | 10.332 | 26.813
-0.05 | 5.2858 | 12.849 | 31.691
-0.04 | 6.579 | 15.825 | 37.167
-0.03 | 8.272 | 19.25 | 43.115
-0.02 | 10.176 | 23.213 | 49.581
-0.01 | 12.51 | 27.728 | 56.671
0 | 15.079 | 32.78 | 64.23
0.01 | 18.12 | 38.438 | 72.11
0.02 | 21.36 | 44.325 | 80.53
0.03 | 25.022 | 51.027 | 89.4
0.04 | 29.068 | 57.96 | 98.59
0.05 | 33.242 | 65.62 | 108.29
0.06 | 37.95 | 73.65 | 118.07
0.07 | 42.654 | 82.15 | 128.52
0.08 | 47.649 | 90.77 | 138.95
0.09 | 52.652 | 99.92 | 149.82
0.1 | 57.82 | 109.34 | 160.76
0.11 | 62.93 | 119.05 | 172.03
0.12 | 68.3 | 129.21 | 183.6
0.13 | 73.45 | 139.33 | 195.19
0.14 | 78.51 | 149.89 | 206.91
0.15 | 83.55 | 160.45 | 218.66
0.16 | 88.33 | 171.39 | 230.92
0.17 | 93.14 | 182.44 | 242.91
0.18 | 97.64 | 193.48 | 255.08
0.19 | 102 | 204.72 | 267.39
0.2 | 106.15 | 216.08 | 279.51
0.21 | 110.09 | 227.67 | 291.98
0.22 | 113.99 | 239.11 | 304.39
0.23 | 117.41 | 250.56 | 316.67
0.24 | 120.94 | 262.15 | 329.01
0.25 | 124.02 | 273.83 | 341.32
0.26 | 127.07 | 285.41 | 353.53
0.27 | 129.97 | 296.8 | 365.82
0.28 | 132.45 | 308.39 | 378.01
0.29 | 135.05 | 319.9 | 389.88
0.3 | 137.35 | 331.36 | 402.01
0.31 | 139.51 | 342.8 | 414.02
0.32 | 141.62 | 353.89 | 425.76
0.33 | 143.5 | 365.15 | 437.58
0.34 | 145.3 | 376.12 | 449.04
0.35 | 147.09 | 387.02 | 460.52
0.36 | 148.69 | 397.76 | 471.76
0.37 | 150.13 | 408.41 | 483.03
0.38 | 151.6 | 418.86 | 493.98
0.39 | 152.84 | 429.04 | 504.74
0.4 | 154.07 | 439.1 | 515.37
0.41 | 155.44 | 448.81 | 525.79
0.42 | 156.37 | 458.45 | 536.12
0.43 | 157.41 | 467.89 | 546.08
0.44 | 158.37 | 476.99 | 555.95
0.45 | 159.2 | 485.88 | 565.56
0.46 | 160.2 | 494.43 | 574.6
0.47 | 160.91 | 502.76 | 584
0.48 | 161.67 | 510.78 | 592.8
0.49 | 162.49 | 518.51 | 601.6
0.5 | 163.11 | 525.98 | 610

## Tranconductance (mS-mm)
VGS (V) | VDS = 0.100 V | VDS = 0.500 V | VDS = 0.900 V
-0.75 | -0.001553 | -0.00553 | -0.01461
-0.74 | -0.00144 | -0.00475 | -0.01478
-0.73 | -0.0014 | -0.004005 | -0.014035
-0.72 | -0.0014865 | -0.0046 | -0.013965
-0.71 | -0.0013465 | -0.004835 | -0.01348
-0.7 | -0.0012155 | -0.00443 | -0.01221
-0.69 | -0.0011695 | -0.004745 | -0.013905
-0.68 | -0.0010575 | -0.004255 | -0.013325
-0.67 | -0.001092 | -0.003565 | -0.01123
-0.66 | -0.001127 | -0.00363 | -0.01043
-0.65 | -0.0008995 | -0.0036 | -0.01106
-0.64 | -0.0008215 | -0.00358 | -0.01149
-0.63 | -0.000903 | -0.003345 | -0.010425
-0.62 | -0.000925 | -0.003595 | -0.01007
-0.61 | -0.0008175 | -0.003515 | -0.00891
-0.6 | -0.0007795 | -0.00312 | -0.009625
-0.59 | -0.000831 | -0.002635 | -0.009565
-0.58 | -0.000783 | -0.0028 | -0.009085
-0.57 | -0.0006635 | -0.002615 | -0.00993
-0.56 | -0.0006005 | -0.002445 | -0.008205
-0.55 | -0.000619 | -0.00251 | -0.007575
-0.54 | -0.000491 | -0.00228 | -0.00767
-0.53 | -0.000467 | -0.002305 | -0.00698
-0.52 | -0.0005255 | -0.00193 | -0.006235
-0.51 | -0.0004515 | -0.00188 | -0.005995
-0.5 | -0.000323 | -0.00159 | -0.005965
-0.49 | -0.000264 | -0.00128 | -0.004565
-0.48 | -0.0001345 | -0.000785 | -0.00273
-0.47 | 5.65e-05 | -0.000375 | -0.001215
-0.46 | 0.000202 | 0.000115 | 0.000215
-0.45 | 0.000474 | 0.001195 | 0.00282
-0.44 | 0.0008395 | 0.002385 | 0.00651
-0.43 | 0.00139 | 0.003775 | 0.01284
-0.42 | 0.0020815 | 0.005995 | 0.01991
-0.41 | 0.003012 | 0.008965 | 0.02828
-0.4 | 0.0042865 | 0.012735 | 0.04197
-0.39 | 0.006189 | 0.01855 | 0.062705
-0.38 | 0.0085105 | 0.02588 | 0.088885
-0.37 | 0.011865 | 0.036275 | 0.125815
-0.36 | 0.0175745 | 0.04995 | 0.17803
-0.35 | 0.0244335 | 0.070645 | 0.2493
-0.34 | 0.03186 | 0.09697 | 0.347
-0.33 | 0.04417 | 0.13855 | 0.4754
-0.32 | 0.060295 | 0.18664 | 0.66525
-0.31 | 0.084445 | 0.2538 | 0.93065
-0.3 | 0.11564 | 0.3498 | 1.2941
-0.29 | 0.164315 | 0.48235 | 1.7691
-0.28 | 0.22122 | 0.6529 | 2.40315
-0.27 | 0.29895 | 0.89415 | 3.301
-0.26 | 0.40115 | 1.20865 | 4.4525
-0.25 | 0.5492 | 1.66775 | 6.0275
-0.24 | 0.7493 | 2.2468 | 8.2565
-0.23 | 1.00295 | 2.994 | 11.1165
-0.22 | 1.4062 | 4.0195 | 14.922
-0.21 | 1.8612 | 5.4875 | 19.6645
-0.2 | 2.497 | 7.223 | 26.575
-0.19 | 3.3775 | 9.644 | 35.105
-0.18 | 4.4785 | 12.8215 | 45.91
-0.17 | 6.0655 | 16.8465 | 59.94
-0.16 | 7.9 | 22.52 | 76.77
-0.15 | 10.674 | 29.45 | 96.96
-0.14 | 13.9 | 38.78 | 122.615
-0.13 | 18.41 | 49.28 | 153.525
-0.12 | 23.96 | 63.325 | 188
-0.11 | 31.205 | 80.86 | 222.6
-0.1 | 40.6 | 102.695 | 267.55
-0.09 | 51.45 | 128.635 | 314.5
-0.08 | 65.51 | 154.95 | 359.4
-0.07 | 81.61 | 189.8 | 414.15
-0.06 | 102.42 | 231.25 | 464.95
-0.05 | 122.1 | 274.65 | 517.7
-0.04 | 149.31 | 320.05 | 571.2
-0.03 | 179.85 | 369.4 | 620.7
-0.02 | 211.9 | 423.9 | 677.8
-0.01 | 245.15 | 478.35 | 732.45
0 | 280.5 | 535.5 | 771.95
0.01 | 314.05 | 577.25 | 815
0.02 | 345.1 | 629.45 | 864.5
0.03 | 385.4 | 681.75 | 903
0.04 | 411 | 729.65 | 944.5
0.05 | 444.1 | 784.5 | 974
0.06 | 470.6 | 826.5 | 1011.5
0.07 | 484.95 | 856 | 1044
0.08 | 499.9 | 888.5 | 1065
0.09 | 508.55 | 928.5 | 1090.5
0.1 | 513.9 | 956.5 | 1110.5
0.11 | 524 | 993.5 | 1142
0.12 | 526 | 1014 | 1158
0.13 | 510.5 | 1034 | 1165.5
0.14 | 505 | 1056 | 1173.5
0.15 | 491 | 1075 | 1200.5
0.16 | 479.5 | 1099.5 | 1212.5
0.17 | 465.5 | 1104.5 | 1208
0.18 | 443 | 1114 | 1224
0.19 | 425.5 | 1130 | 1221.5
0.2 | 404.5 | 1147.5 | 1229.5
0.21 | 392 | 1151.5 | 1244
0.22 | 366 | 1144.5 | 1234.5
0.23 | 347.5 | 1152 | 1231
0.24 | 330.5 | 1163.5 | 1232.5
0.25 | 306.5 | 1163 | 1226
0.26 | 297.5 | 1148.5 | 1225
0.27 | 269 | 1149 | 1224
0.28 | 254 | 1155 | 1203
0.29 | 245 | 1148.5 | 1200
0.3 | 223 | 1145 | 1207
0.31 | 213.5 | 1126.5 | 1187.5
0.32 | 199.5 | 1117.5 | 1178
0.33 | 184 | 1111.5 | 1164
0.34 | 179.5 | 1093.5 | 1147
0.35 | 169.5 | 1082 | 1136
0.36 | 152 | 1069.5 | 1125.5
0.37 | 145.5 | 1055 | 1111
0.38 | 135.5 | 1031.5 | 1085.5
0.39 | 123.5 | 1012 | 1069.5
0.4 | 130 | 988.5 | 1052.5
0.41 | 115 | 967.5 | 1037.5
0.42 | 98.5 | 954 | 1014.5
0.43 | 100 | 927 | 991.5
0.44 | 89.5 | 899.5 | 974
0.45 | 91.5 | 872 | 932.5
0.46 | 85.5 | 844 | 922
0.47 | 73.5 | 817.5 | 910
0.48 | 79 | 787.5 | 880
0.49 | 72 | 760 | 860
0.5 | 62 | 747 | 840