## IDS-VDS Characteristic (mA-mm)
VGS (V) | VDS = 0.100 V | VDS = 0.500 V | VDS = 0.900 V
-0.75 | 0.00035878 | 0.0015211 | 0.005124
-0.74 | 0.00034139 | 0.0014588 | 0.0049608
-0.73 | 0.0003235 | 0.0013963 | 0.0048199
-0.72 | 0.00030872 | 0.0013544 | 0.0046937
-0.71 | 0.00029438 | 0.0013046 | 0.0045335
-0.7 | 0.00028099 | 0.0012517 | 0.004368
-0.69 | 0.00026749 | 0.0012076 | 0.0042421
-0.68 | 0.00025724 | 0.0011679 | 0.0040905
-0.67 | 0.0002455 | 0.0011304 | 0.0039802
-0.66 | 0.00023412 | 0.0010876 | 0.0038394
-0.65 | 0.00022435 | 0.0010381 | 0.0037125
-0.64 | 0.000213 | 0.0009967 | 0.0036039
-0.63 | 0.0002035 | 0.0009605 | 0.0034897
-0.62 | 0.00019477 | 0.0009194 | 0.0033669
-0.61 | 0.0001856 | 0.0008915 | 0.0032747
-0.6 | 0.00017666 | 0.0008595 | 0.0031623
-0.59 | 0.00016874 | 0.0008235 | 0.0030449
-0.58 | 0.0001616 | 0.0007891 | 0.002935
-0.57 | 0.00015472 | 0.0007615 | 0.0028687
-0.56 | 0.00014746 | 0.0007379 | 0.0027625
-0.55 | 0.00014059 | 0.0007042 | 0.0026634
-0.54 | 0.0001349 | 0.0006809 | 0.0025666
-0.53 | 0.00012771 | 0.0006496 | 0.0024908
-0.52 | 0.00012366 | 0.0006343 | 0.0024233
-0.51 | 0.00011835 | 0.0006152 | 0.0023456
-0.5 | 0.00011438 | 0.0005957 | 0.0022781
-0.49 | 0.00011016 | 0.0005777 | 0.002222
-0.48 | 0.00010806 | 0.0005631 | 0.0021846
-0.47 | 0.00010666 | 0.000552 | 0.0021408
-0.46 | 0.000107 | 0.0005452 | 0.0021231
-0.45 | 0.00010904 | 0.0005514 | 0.002131
-0.44 | 0.00011419 | 0.0005622 | 0.0021539
-0.43 | 0.00012364 | 0.0005871 | 0.0022193
-0.42 | 0.00013822 | 0.000622 | 0.0023476
-0.41 | 0.00016063 | 0.0006868 | 0.0025186
-0.4 | 0.00019108 | 0.0007715 | 0.0028079
-0.39 | 0.00023829 | 0.0009086 | 0.0032332
-0.38 | 0.0002992 | 0.0010903 | 0.0038462
-0.37 | 0.00039182 | 0.0013576 | 0.0047146
-0.36 | 0.00051142 | 0.0017215 | 0.006015
-0.35 | 0.0007051 | 0.0022352 | 0.007751
-0.34 | 0.0009541 | 0.0029699 | 0.010191
-0.33 | 0.0012888 | 0.0039523 | 0.013635
-0.32 | 0.001758 | 0.0053581 | 0.018527
-0.31 | 0.0024015 | 0.007313 | 0.025169
-0.3 | 0.003278 | 0.009959 | 0.034581
-0.29 | 0.0045228 | 0.013618 | 0.047715
-0.28 | 0.006259 | 0.018428 | 0.06587
-0.27 | 0.008648 | 0.02531 | 0.08979
-0.26 | 0.011672 | 0.034311 | 0.12392
-0.25 | 0.0161 | 0.047234 | 0.16889
-0.24 | 0.021799 | 0.06463 | 0.23217
-0.23 | 0.029896 | 0.08746 | 0.31564
-0.22 | 0.040584 | 0.11885 | 0.42909
-0.21 | 0.055378 | 0.16033 | 0.5793
-0.2 | 0.07596 | 0.217 | 0.7846
-0.19 | 0.10207 | 0.29371 | 1.0565
-0.18 | 0.13851 | 0.39358 | 1.4208
-0.17 | 0.18702 | 0.53283 | 1.8895
-0.16 | 0.24985 | 0.7087 | 2.5014
-0.15 | 0.338 | 0.9432 | 3.2995
-0.14 | 0.45042 | 1.2523 | 4.3104
-0.13 | 0.6021 | 1.6615 | 5.5648
-0.12 | 0.7966 | 2.1681 | 7.176
-0.11 | 1.0583 | 2.8521 | 9.093
-0.1 | 1.3991 | 3.6874 | 11.436
-0.09 | 1.8322 | 4.7928 | 14.247
-0.08 | 2.4041 | 6.127 | 17.384
-0.07 | 3.0872 | 7.772 | 21.149
-0.06 | 3.9933 | 9.78 | 25.405
-0.05 | 5.0796 | 12.207 | 30.176
-0.04 | 6.399 | 15.077 | 35.513
-0.03 | 7.992 | 18.402 | 41.241
-0.02 | 9.911 | 22.267 | 47.641
-0.01 | 12.179 | 26.577 | 54.522
0 | 14.746 | 31.619 | 62.03
0.01 | 17.728 | 37.019 | 69.87
0.02 | 20.931 | 42.976 | 78.09
0.03 | 24.66 | 49.52 | 86.8
0.04 | 28.561 | 56.54 | 95.99
0.05 | 32.86 | 63.99 | 105.49
0.06 | 37.351 | 71.77 | 115.35
0.07 | 42.095 | 80.18 | 125.55
0.08 | 47.11 | 88.95 | 136.01
0.09 | 52.024 | 97.95 | 146.72
0.1 | 57.2 | 107.15 | 157.72
0.11 | 62.45 | 116.91 | 168.92
0.12 | 67.56 | 126.97 | 180.26
0.13 | 72.92 | 137.17 | 191.96
0.14 | 77.92 | 147.55 | 203.7
0.15 | 83.02 | 158.09 | 215.53
0.16 | 87.82 | 169.12 | 227.65
0.17 | 92.48 | 180.04 | 239.55
0.18 | 97.03 | 191.12 | 251.79
0.19 | 101.3 | 202.37 | 264.03
0.2 | 105.71 | 213.64 | 276.28
0.21 | 109.61 | 225.21 | 288.81
0.22 | 113.41 | 236.67 | 301.04
0.23 | 117.01 | 248.17 | 313.38
0.24 | 120.28 | 259.63 | 325.77
0.25 | 123.57 | 271.36 | 338.18
0.26 | 126.57 | 282.89 | 350.31
0.27 | 129.46 | 294.43 | 362.59
0.28 | 132.12 | 306.13 | 374.77
0.29 | 134.56 | 317.39 | 386.91
0.3 | 136.85 | 328.98 | 399.04
0.31 | 139.04 | 340.41 | 410.77
0.32 | 141.38 | 351.57 | 422.79
0.33 | 143.18 | 362.92 | 434.54
0.34 | 145.06 | 373.82 | 446.03
0.35 | 146.59 | 384.81 | 457.65
0.36 | 148.36 | 395.51 | 468.86
0.37 | 150.05 | 406.29 | 480.14
0.38 | 151.28 | 416.7 | 491.16
0.39 | 152.54 | 426.93 | 502
0.4 | 153.73 | 436.96 | 512.51
0.41 | 154.96 | 446.79 | 523.11
0.42 | 156.21 | 456.53 | 533.42
0.43 | 157.14 | 465.84 | 543.55
0.44 | 157.95 | 475.02 | 553.39
0.45 | 158.86 | 483.95 | 562.88
0.46 | 160.02 | 492.62 | 572.3
0.47 | 160.73 | 501.02 | 581.6
0.48 | 161.48 | 509.02 | 590.4
0.49 | 162.06 | 516.81 | 599
0.5 | 162.95 | 524.24 | 607.6

## Tranconductance (mS-mm)
VGS (V) | VDS = 0.100 V | VDS = 0.500 V | VDS = 0.900 V
-0.75 | -0.001739 | -0.00623 | -0.01632
-0.74 | -0.001764 | -0.00624 | -0.015205
-0.73 | -0.0016335 | -0.00522 | -0.013355
-0.72 | -0.001456 | -0.004585 | -0.01432
-0.71 | -0.0013865 | -0.005135 | -0.016285
-0.7 | -0.0013445 | -0.00485 | -0.01457
-0.69 | -0.0011875 | -0.00419 | -0.013875
-0.68 | -0.0010995 | -0.00386 | -0.013095
-0.67 | -0.001156 | -0.004015 | -0.012555
-0.66 | -0.0010575 | -0.004615 | -0.013385
-0.65 | -0.001056 | -0.004545 | -0.011775
-0.64 | -0.0010425 | -0.00388 | -0.01114
-0.63 | -0.0009115 | -0.003865 | -0.01185
-0.62 | -0.000895 | -0.00345 | -0.01075
-0.61 | -0.0009055 | -0.002995 | -0.01023
-0.6 | -0.000843 | -0.0034 | -0.01149
-0.59 | -0.000753 | -0.00352 | -0.011365
-0.58 | -0.000701 | -0.0031 | -0.00881
-0.57 | -0.000707 | -0.00256 | -0.008625
-0.56 | -0.0007065 | -0.002865 | -0.010265
-0.55 | -0.000628 | -0.00285 | -0.009795
-0.54 | -0.000644 | -0.00273 | -0.00863
-0.53 | -0.000562 | -0.00233 | -0.007165
-0.52 | -0.000468 | -0.00172 | -0.00726
-0.51 | -0.000464 | -0.00193 | -0.00726
-0.5 | -0.0004095 | -0.001875 | -0.00618
-0.49 | -0.000316 | -0.00163 | -0.004675
-0.48 | -0.000175 | -0.001285 | -0.00406
-0.47 | -5.3e-05 | -0.000895 | -0.003075
-0.46 | 0.000119 | -3e-05 | -0.00049
-0.45 | 0.0003595 | 0.00085 | 0.00154
-0.44 | 0.00073 | 0.001785 | 0.004415
-0.43 | 0.0012015 | 0.00299 | 0.009685
-0.42 | 0.0018495 | 0.004985 | 0.014965
-0.41 | 0.002643 | 0.007475 | 0.023015
-0.4 | 0.003883 | 0.01109 | 0.03573
-0.39 | 0.005406 | 0.01594 | 0.051915
-0.38 | 0.0076765 | 0.02245 | 0.07407
-0.37 | 0.010611 | 0.03156 | 0.10844
-0.36 | 0.015664 | 0.04388 | 0.15182
-0.35 | 0.022134 | 0.06242 | 0.2088
-0.34 | 0.029185 | 0.085855 | 0.2942
-0.33 | 0.040195 | 0.11941 | 0.4168
-0.32 | 0.055635 | 0.168035 | 0.5767
-0.31 | 0.076 | 0.230045 | 0.8027
-0.3 | 0.106065 | 0.31525 | 1.1273
-0.29 | 0.14905 | 0.42345 | 1.56445
-0.28 | 0.20626 | 0.5846 | 2.10375
-0.27 | 0.27065 | 0.79415 | 2.9025
-0.26 | 0.3726 | 1.0962 | 3.955
-0.25 | 0.50635 | 1.51595 | 5.4125
-0.24 | 0.6898 | 2.0113 | 7.3375
-0.23 | 0.93925 | 2.711 | 9.846
-0.22 | 1.2741 | 3.6435 | 13.183
-0.21 | 1.7688 | 4.9075 | 17.7755
-0.2 | 2.3346 | 6.669 | 23.86
-0.19 | 3.1275 | 8.829 | 31.81
-0.18 | 4.2475 | 11.956 | 41.65
-0.17 | 5.567 | 15.756 | 54.03
-0.16 | 7.549 | 20.5185 | 70.5
-0.15 | 10.0285 | 27.18 | 90.45
-0.14 | 13.205 | 35.915 | 113.265
-0.13 | 17.309 | 45.79 | 143.28
-0.12 | 22.81 | 59.53 | 176.41
-0.11 | 30.125 | 75.965 | 213
-0.1 | 38.695 | 97.035 | 257.7
-0.09 | 50.25 | 121.98 | 297.4
-0.08 | 62.75 | 148.96 | 345.1
-0.07 | 79.46 | 182.65 | 401.05
-0.06 | 99.62 | 221.75 | 451.35
-0.05 | 120.285 | 264.85 | 505.4
-0.04 | 145.62 | 309.75 | 553.25
-0.03 | 175.6 | 359.5 | 606.4
-0.02 | 209.35 | 408.75 | 664.05
-0.01 | 241.75 | 467.6 | 719.45
0 | 277.45 | 522.1 | 767.4
0.01 | 309.25 | 567.85 | 803
0.02 | 346.6 | 625.05 | 846.5
0.03 | 381.5 | 678.2 | 895
0.04 | 410 | 723.5 | 934.5
0.05 | 439.5 | 761.5 | 968
0.06 | 461.75 | 809.5 | 1003
0.07 | 487.95 | 859 | 1033
0.08 | 496.45 | 888.5 | 1058.5
0.09 | 504.5 | 910 | 1085.5
0.1 | 521.3 | 948 | 1110
0.11 | 518 | 991 | 1127
0.12 | 523.5 | 1013 | 1152
0.13 | 518 | 1029 | 1172
0.14 | 505 | 1046 | 1178.5
0.15 | 495 | 1078.5 | 1197.5
0.16 | 473 | 1097.5 | 1201
0.17 | 460.5 | 1100 | 1207
0.18 | 441 | 1116.5 | 1224
0.19 | 434 | 1126 | 1224.5
0.2 | 415.5 | 1142 | 1239
0.21 | 385 | 1151.5 | 1238
0.22 | 370 | 1148 | 1228.5
0.23 | 343.5 | 1148 | 1236.5
0.24 | 328 | 1159.5 | 1240
0.25 | 314.5 | 1163 | 1227
0.26 | 294.5 | 1153.5 | 1220.5
0.27 | 277.5 | 1162 | 1223
0.28 | 255 | 1148 | 1216
0.29 | 236.5 | 1142.5 | 1213.5
0.3 | 224 | 1151 | 1193
0.31 | 226.5 | 1129.5 | 1187.5
0.32 | 207 | 1125.5 | 1188.5
0.33 | 184 | 1112.5 | 1162
0.34 | 170.5 | 1094.5 | 1155.5
0.35 | 165 | 1084.5 | 1141.5
0.36 | 173 | 1074 | 1124.5
0.37 | 146 | 1059.5 | 1115
0.38 | 124.5 | 1032 | 1093
0.39 | 122.5 | 1013 | 1067.5
0.4 | 121 | 993 | 1055.5
0.41 | 124 | 978.5 | 1045.5
0.42 | 109 | 952.5 | 1022
0.43 | 87 | 924.5 | 998.5
0.44 | 86 | 905.5 | 966.5
0.45 | 103.5 | 880 | 945.5
0.46 | 93.5 | 853.5 | 936
0.47 | 73 | 820 | 905
0.48 | 66.5 | 789.5 | 870
0.49 | 73.5 | 761 | 860
0.5 | 89 | 743 | 860