## IDS-VDS Characteristic (mA-mm)
VGS (V) | VDS = 0.100 V | VDS = 0.500 V | VDS = 0.900 V
-0.75 | 0.00028599 | 0.0010884 | 0.0034815
-0.74 | 0.00027489 | 0.0010582 | 0.0033799
-0.73 | 0.00026279 | 0.0010174 | 0.0032777
-0.72 | 0.0002491 | 0.0009819 | 0.003201
-0.71 | 0.00024024 | 0.0009458 | 0.0030815
-0.7 | 0.00022938 | 0.0009123 | 0.0030093
-0.69 | 0.00021924 | 0.0008815 | 0.0029145
-0.68 | 0.00020938 | 0.0008502 | 0.0028191
-0.67 | 0.00020019 | 0.0008193 | 0.0027348
-0.66 | 0.00019232 | 0.0007917 | 0.0026464
-0.65 | 0.00018549 | 0.0007618 | 0.0025685
-0.64 | 0.00017553 | 0.0007283 | 0.0025069
-0.63 | 0.00016765 | 0.0007118 | 0.0024053
-0.62 | 0.00016001 | 0.0006849 | 0.0023354
-0.61 | 0.00015295 | 0.0006611 | 0.0022755
-0.6 | 0.00014667 | 0.0006383 | 0.0022081
-0.59 | 0.00013969 | 0.0006127 | 0.0021307
-0.58 | 0.00013344 | 0.0005916 | 0.0020588
-0.57 | 0.00012744 | 0.0005671 | 0.0019922
-0.56 | 0.00012256 | 0.000551 | 0.0019463
-0.55 | 0.00011633 | 0.0005299 | 0.0018887
-0.54 | 0.0001121 | 0.0005143 | 0.0018232
-0.53 | 0.00010741 | 0.00049898 | 0.0017751
-0.52 | 0.00010311 | 0.00048449 | 0.0017264
-0.51 | 9.894e-05 | 0.00047176 | 0.0016761
-0.5 | 9.598e-05 | 0.00045699 | 0.0016321
-0.49 | 9.362e-05 | 0.00044623 | 0.0016017
-0.48 | 9.141e-05 | 0.00043787 | 0.0015625
-0.47 | 9.13e-05 | 0.00043337 | 0.0015567
-0.46 | 9.1e-05 | 0.00043318 | 0.0015469
-0.45 | 9.48e-05 | 0.0004365 | 0.0015617
-0.44 | 9.915e-05 | 0.00044903 | 0.0015997
-0.43 | 0.00010916 | 0.00047096 | 0.0016702
-0.42 | 0.00012242 | 0.00051468 | 0.0017842
-0.41 | 0.0001441 | 0.00056899 | 0.0019659
-0.4 | 0.00017244 | 0.0006646 | 0.0022263
-0.39 | 0.00021701 | 0.0007922 | 0.0026121
-0.38 | 0.00027588 | 0.0009635 | 0.0031652
-0.37 | 0.00035838 | 0.0012085 | 0.0039592
-0.36 | 0.00047551 | 0.001555 | 0.0050877
-0.35 | 0.000651 | 0.0020339 | 0.006715
-0.34 | 0.0008757 | 0.0027181 | 0.009
-0.33 | 0.0011797 | 0.0036004 | 0.012068
-0.32 | 0.0016124 | 0.0049083 | 0.016479
-0.31 | 0.0021795 | 0.006721 | 0.022534
-0.3 | 0.0030262 | 0.009097 | 0.030868
-0.29 | 0.0040944 | 0.012456 | 0.042804
-0.28 | 0.0056331 | 0.016976 | 0.05884
-0.27 | 0.007787 | 0.023428 | 0.0809
-0.26 | 0.01068 | 0.031638 | 0.11124
-0.25 | 0.014442 | 0.043417 | 0.15253
-0.24 | 0.019725 | 0.05928 | 0.20807
-0.23 | 0.026814 | 0.07993 | 0.28476
-0.22 | 0.036353 | 0.10859 | 0.38684
-0.21 | 0.04942 | 0.14707 | 0.52547
-0.2 | 0.06696 | 0.19771 | 0.7103
-0.19 | 0.09118 | 0.26795 | 0.9643
-0.18 | 0.12253 | 0.35976 | 1.2857
-0.17 | 0.16515 | 0.48451 | 1.7161
-0.16 | 0.22248 | 0.6454 | 2.2763
-0.15 | 0.29615 | 0.8583 | 2.9918
-0.14 | 0.40073 | 1.1356 | 3.9331
-0.13 | 0.53014 | 1.5104 | 5.0921
-0.12 | 0.7038 | 1.9663 | 6.565
-0.11 | 0.9262 | 2.5803 | 8.37
-0.1 | 1.2299 | 3.3607 | 10.508
-0.09 | 1.6142 | 4.3466 | 13.087
-0.08 | 2.1049 | 5.5764 | 16.117
-0.07 | 2.7373 | 7.069 | 19.636
-0.06 | 3.51 | 8.917 | 23.672
-0.05 | 4.5154 | 11.158 | 28.166
-0.04 | 5.6956 | 13.831 | 33.242
-0.03 | 7.147 | 16.891 | 38.866
-0.02 | 8.865 | 20.558 | 44.901
-0.01 | 10.951 | 24.655 | 51.525
0 | 13.356 | 29.371 | 58.92
0.01 | 16.097 | 34.45 | 66.36
0.02 | 19.166 | 40.23 | 74.44
0.03 | 22.626 | 46.484 | 83.02
0.04 | 26.447 | 53.111 | 91.86
0.05 | 30.456 | 60.31 | 101.14
0.06 | 34.91 | 67.86 | 110.83
0.07 | 39.44 | 76 | 120.94
0.08 | 44.279 | 84.22 | 131.24
0.09 | 49.274 | 93.12 | 141.8
0.1 | 54.189 | 102.22 | 152.46
0.11 | 59.33 | 111.56 | 163.63
0.12 | 64.39 | 121.38 | 175.01
0.13 | 69.64 | 131.18 | 186.37
0.14 | 74.54 | 141.42 | 198.12
0.15 | 79.54 | 151.86 | 209.64
0.16 | 84.42 | 162.46 | 221.64
0.17 | 88.97 | 173.08 | 233.55
0.18 | 93.61 | 184.04 | 245.53
0.19 | 97.79 | 195 | 257.74
0.2 | 102.04 | 206.17 | 269.73
0.21 | 105.87 | 217.57 | 282.07
0.22 | 109.58 | 228.67 | 294.21
0.23 | 113.28 | 240.11 | 306.47
0.24 | 116.47 | 251.43 | 318.53
0.25 | 119.76 | 262.93 | 330.82
0.26 | 122.6 | 274.48 | 342.93
0.27 | 125.38 | 285.67 | 355.04
0.28 | 128.01 | 297.11 | 367.07
0.29 | 130.46 | 308.41 | 378.87
0.3 | 132.8 | 319.78 | 390.98
0.31 | 134.88 | 330.9 | 402.81
0.32 | 136.95 | 341.96 | 414.44
0.33 | 138.79 | 353.1 | 426.15
0.34 | 140.63 | 363.87 | 437.52
0.35 | 142.24 | 374.66 | 448.89
0.36 | 143.74 | 385.12 | 460.04
0.37 | 145.34 | 395.69 | 471.25
0.38 | 146.61 | 406.1 | 481.99
0.39 | 147.97 | 416.04 | 492.74
0.4 | 149.05 | 425.97 | 503.3
0.41 | 150.1 | 435.54 | 513.59
0.42 | 151.34 | 445.16 | 523.9
0.43 | 152.24 | 454.3 | 533.76
0.44 | 153.16 | 463.31 | 543.53
0.45 | 154 | 472 | 553.08
0.46 | 154.79 | 480.44 | 562.4
0.47 | 155.64 | 488.61 | 571.6
0.48 | 156.39 | 496.5 | 580.2
0.49 | 156.99 | 504.07 | 588.7
0.5 | 157.65 | 511.31 | 597

## Tranconductance (mS-mm)
VGS (V) | VDS = 0.100 V | VDS = 0.500 V | VDS = 0.900 V
-0.75 | -0.00111 | -0.00302 | -0.01016
-0.74 | -0.00116 | -0.00355 | -0.01019
-0.73 | -0.0012895 | -0.003815 | -0.008945
-0.72 | -0.0011275 | -0.00358 | -0.00981
-0.71 | -0.000986 | -0.00348 | -0.009585
-0.7 | -0.00105 | -0.003215 | -0.00835
-0.69 | -0.001 | -0.003105 | -0.00951
-0.68 | -0.0009525 | -0.00311 | -0.008985
-0.67 | -0.000853 | -0.002925 | -0.008635
-0.66 | -0.000735 | -0.002875 | -0.008315
-0.65 | -0.0008395 | -0.00317 | -0.006975
-0.64 | -0.000892 | -0.0025 | -0.00816
-0.63 | -0.000776 | -0.00217 | -0.008575
-0.62 | -0.000735 | -0.002535 | -0.00649
-0.61 | -0.000667 | -0.00233 | -0.006365
-0.6 | -0.000663 | -0.00242 | -0.00724
-0.59 | -0.0006615 | -0.002335 | -0.007465
-0.58 | -0.0006125 | -0.00228 | -0.006925
-0.57 | -0.000544 | -0.00203 | -0.005625
-0.56 | -0.0005555 | -0.00186 | -0.005175
-0.55 | -0.000523 | -0.001835 | -0.006155
-0.54 | -0.000446 | -0.001546 | -0.00568
-0.53 | -0.0004495 | -0.0014905 | -0.00484
-0.52 | -0.0004235 | -0.001361 | -0.00495
-0.51 | -0.0003565 | -0.001375 | -0.004715
-0.5 | -0.000266 | -0.0012765 | -0.00372
-0.49 | -0.0002285 | -0.000956 | -0.00348
-0.48 | -0.000116 | -0.000643 | -0.00225
-0.47 | -2.05e-05 | -0.0002345 | -0.00078
-0.46 | 0.000175 | 0.0001565 | 0.00025
-0.45 | 0.0004075 | 0.0007925 | 0.00264
-0.44 | 0.000718 | 0.001723 | 0.005425
-0.43 | 0.0011635 | 0.0032825 | 0.009225
-0.42 | 0.001747 | 0.0049015 | 0.014785
-0.41 | 0.002501 | 0.007496 | 0.022105
-0.4 | 0.0036455 | 0.0111605 | 0.03231
-0.39 | 0.005172 | 0.014945 | 0.046945
-0.38 | 0.0070685 | 0.020815 | 0.067355
-0.37 | 0.0099815 | 0.029575 | 0.096125
-0.36 | 0.014631 | 0.04127 | 0.13779
-0.35 | 0.0200095 | 0.058155 | 0.195615
-0.34 | 0.026435 | 0.078325 | 0.26765
-0.33 | 0.036835 | 0.10951 | 0.37395
-0.32 | 0.04999 | 0.15603 | 0.5233
-0.31 | 0.07069 | 0.209435 | 0.71945
-0.3 | 0.095745 | 0.28675 | 1.0135
-0.29 | 0.130345 | 0.39395 | 1.3986
-0.28 | 0.18463 | 0.5486 | 1.9048
-0.27 | 0.252345 | 0.7331 | 2.62
-0.26 | 0.33275 | 0.99945 | 3.5815
-0.25 | 0.45225 | 1.3821 | 4.8415
-0.24 | 0.6186 | 1.82565 | 6.6115
-0.23 | 0.8314 | 2.4655 | 8.9385
-0.22 | 1.1303 | 3.357 | 12.0355
-0.21 | 1.53035 | 4.456 | 16.173
-0.2 | 2.088 | 6.044 | 21.9415
-0.19 | 2.7785 | 8.1025 | 28.77
-0.18 | 3.6985 | 10.828 | 37.59
-0.17 | 4.9975 | 14.282 | 49.53
-0.16 | 6.55 | 18.6895 | 63.785
-0.15 | 8.9125 | 24.51 | 82.84
-0.14 | 11.6995 | 32.605 | 105.015
-0.13 | 15.1535 | 41.535 | 131.595
-0.12 | 19.803 | 53.495 | 163.895
-0.11 | 26.305 | 69.72 | 197.15
-0.1 | 34.4 | 88.315 | 235.85
-0.09 | 43.75 | 110.785 | 280.45
-0.08 | 56.155 | 136.12 | 327.45
-0.07 | 70.255 | 167.03 | 377.75
-0.06 | 88.905 | 204.45 | 426.5
-0.05 | 109.28 | 245.7 | 478.5
-0.04 | 131.58 | 286.65 | 535
-0.03 | 158.47 | 336.35 | 582.95
-0.02 | 190.2 | 388.2 | 632.95
-0.01 | 224.55 | 440.65 | 700.95
0 | 257.3 | 489.75 | 741.75
0.01 | 290.5 | 542.95 | 776
0.02 | 326.45 | 601.7 | 833
0.03 | 364.05 | 644.05 | 871
0.04 | 391.5 | 691.3 | 906
0.05 | 423.15 | 737.45 | 948.5
0.06 | 449.2 | 784.5 | 990
0.07 | 468.45 | 818 | 1020.5
0.08 | 491.7 | 856 | 1043
0.09 | 495.5 | 900 | 1061
0.1 | 502.8 | 922 | 1091.5
0.11 | 510.05 | 958 | 1127.5
0.12 | 515.5 | 981 | 1137
0.13 | 507.5 | 1002 | 1155.5
0.14 | 495 | 1034 | 1163.5
0.15 | 494 | 1052 | 1176
0.16 | 471.5 | 1061 | 1195.5
0.17 | 459.5 | 1079 | 1194.5
0.18 | 441 | 1096 | 1209.5
0.19 | 421.5 | 1106.5 | 1210
0.2 | 404 | 1128.5 | 1216.5
0.21 | 377 | 1125 | 1224
0.22 | 370.5 | 1127 | 1220
0.23 | 344.5 | 1138 | 1216
0.24 | 324 | 1141 | 1217.5
0.25 | 306.5 | 1152.5 | 1220
0.26 | 281 | 1137 | 1211
0.27 | 270.5 | 1131.5 | 1207
0.28 | 254 | 1137 | 1191.5
0.29 | 239.5 | 1133.5 | 1195.5
0.3 | 221 | 1124.5 | 1197
0.31 | 207.5 | 1109 | 1173
0.32 | 195.5 | 1110 | 1167
0.33 | 184 | 1095.5 | 1154
0.34 | 172.5 | 1078 | 1137
0.35 | 155.5 | 1062.5 | 1126
0.36 | 155 | 1051.5 | 1118
0.37 | 143.5 | 1049 | 1097.5
0.38 | 131.5 | 1017.5 | 1074.5
0.39 | 122 | 993.5 | 1065.5
0.4 | 106.5 | 975 | 1042.5
0.41 | 114.5 | 959.5 | 1030
0.42 | 107 | 938 | 1008.5
0.43 | 91 | 907.5 | 981.5
0.44 | 88 | 885 | 966
0.45 | 81.5 | 856.5 | 943.5
0.46 | 82 | 830.5 | 926
0.47 | 80 | 803 | 890
0.48 | 67.5 | 773 | 855
0.49 | 63 | 740.5 | 840
0.5 | 66 | 724 | 830