## IDS-VDS Characteristic (mA-mm)
VGS (V) | VDS = 0.100 V | VDS = 0.500 V | VDS = 0.900 V
-0.75 | 0.00026348 | 0.0010401 | 0.0034241
-0.74 | 0.00025191 | 0.0010015 | 0.0032842
-0.73 | 0.00024026 | 0.0009688 | 0.0032072
-0.72 | 0.00023053 | 0.0009345 | 0.0030882
-0.71 | 0.00021998 | 0.0008959 | 0.0029944
-0.7 | 0.00020957 | 0.0008727 | 0.0028943
-0.69 | 0.00020098 | 0.0008309 | 0.0028098
-0.68 | 0.00019238 | 0.0008074 | 0.0027187
-0.67 | 0.00018307 | 0.000779 | 0.0026378
-0.66 | 0.00017583 | 0.0007475 | 0.0025592
-0.65 | 0.00016771 | 0.0007282 | 0.0024838
-0.64 | 0.00016024 | 0.0006992 | 0.0023956
-0.63 | 0.00015352 | 0.0006741 | 0.0023281
-0.62 | 0.00014624 | 0.0006482 | 0.0022544
-0.61 | 0.00014007 | 0.0006238 | 0.0021825
-0.6 | 0.00013404 | 0.0006031 | 0.0021219
-0.59 | 0.00012849 | 0.0005807 | 0.002049
-0.58 | 0.00012179 | 0.0005641 | 0.0019811
-0.57 | 0.00011568 | 0.0005412 | 0.0019253
-0.56 | 0.00011177 | 0.0005194 | 0.00187
-0.55 | 0.00010662 | 0.0005006 | 0.0018145
-0.54 | 0.00010304 | 0.00048369 | 0.001748
-0.53 | 9.76e-05 | 0.0004663 | 0.0017035
-0.52 | 9.374e-05 | 0.00045143 | 0.0016486
-0.51 | 9.013e-05 | 0.00043805 | 0.0016149
-0.5 | 8.839e-05 | 0.00042751 | 0.0015706
-0.49 | 8.65e-05 | 0.00041866 | 0.001538
-0.48 | 8.507e-05 | 0.00041039 | 0.0015045
-0.47 | 8.537e-05 | 0.00040567 | 0.0014946
-0.46 | 8.616e-05 | 0.00040618 | 0.0014927
-0.45 | 9.021e-05 | 0.00041421 | 0.001512
-0.44 | 9.566e-05 | 0.00042904 | 0.0015528
-0.43 | 0.00010664 | 0.00045728 | 0.0016305
-0.42 | 0.00012091 | 0.00050071 | 0.0017568
-0.41 | 0.00014423 | 0.00056289 | 0.0019625
-0.4 | 0.00017449 | 0.0006607 | 0.0022485
-0.39 | 0.00022126 | 0.0007971 | 0.0026545
-0.38 | 0.00028338 | 0.0009748 | 0.0032511
-0.37 | 0.00037234 | 0.0012393 | 0.0040997
-0.36 | 0.0004962 | 0.001603 | 0.0053115
-0.35 | 0.000681 | 0.0021133 | 0.007043
-0.34 | 0.0009123 | 0.0028357 | 0.009435
-0.33 | 0.0012461 | 0.0037781 | 0.012744
-0.32 | 0.0016916 | 0.0051612 | 0.017311
-0.31 | 0.0023016 | 0.00707 | 0.023767
-0.3 | 0.0031786 | 0.009589 | 0.032766
-0.29 | 0.0043155 | 0.013098 | 0.045149
-0.28 | 0.005966 | 0.017837 | 0.06212
-0.27 | 0.008191 | 0.024569 | 0.08559
-0.26 | 0.011124 | 0.033029 | 0.11724
-0.25 | 0.015193 | 0.045402 | 0.16101
-0.24 | 0.02067 | 0.06197 | 0.21899
-0.23 | 0.028086 | 0.08326 | 0.29865
-0.22 | 0.038326 | 0.11352 | 0.40699
-0.21 | 0.051552 | 0.15314 | 0.54822
-0.2 | 0.07074 | 0.206 | 0.7425
-0.19 | 0.09476 | 0.27886 | 0.9976
-0.18 | 0.12899 | 0.37192 | 1.3368
-0.17 | 0.17258 | 0.50146 | 1.7831
-0.16 | 0.23155 | 0.6627 | 2.3545
-0.15 | 0.30981 | 0.8854 | 3.1034
-0.14 | 0.41305 | 1.1699 | 4.0566
-0.13 | 0.5535 | 1.5516 | 5.25
-0.12 | 0.7238 | 2.0154 | 6.759
-0.11 | 0.9613 | 2.655 | 8.559
-0.1 | 1.2595 | 3.4399 | 10.731
-0.09 | 1.6722 | 4.4507 | 13.412
-0.08 | 2.1622 | 5.689 | 16.499
-0.07 | 2.8136 | 7.214 | 20.015
-0.06 | 3.6164 | 9.103 | 24.095
-0.05 | 4.612 | 11.37 | 28.675
-0.04 | 5.812 | 14.041 | 33.719
-0.03 | 7.268 | 17.214 | 39.339
-0.02 | 9.093 | 20.815 | 45.494
-0.01 | 11.137 | 25.042 | 52.09
0 | 13.656 | 29.675 | 59.42
0.01 | 16.348 | 34.979 | 67.02
0.02 | 19.476 | 40.687 | 75.14
0.03 | 22.97 | 46.957 | 83.69
0.04 | 26.716 | 53.721 | 92.68
0.05 | 30.925 | 60.84 | 101.91
0.06 | 35.199 | 68.45 | 111.64
0.07 | 39.962 | 76.64 | 121.74
0.08 | 44.672 | 85.05 | 132.06
0.09 | 49.628 | 93.84 | 142.72
0.1 | 54.694 | 103.03 | 153.34
0.11 | 59.65 | 112.32 | 164.45
0.12 | 64.94 | 122.28 | 175.89
0.13 | 69.93 | 132.16 | 187.37
0.14 | 75.14 | 142.28 | 198.99
0.15 | 79.91 | 152.76 | 210.58
0.16 | 84.83 | 163.37 | 222.56
0.17 | 89.46 | 174.17 | 234.56
0.18 | 93.84 | 185.03 | 246.53
0.19 | 98.25 | 196.09 | 258.52
0.2 | 102.2 | 207.13 | 270.66
0.21 | 106.25 | 218.53 | 283.02
0.22 | 109.9 | 229.81 | 295.23
0.23 | 113.41 | 241.2 | 307.49
0.24 | 116.64 | 252.6 | 319.46
0.25 | 119.78 | 263.92 | 331.83
0.26 | 122.84 | 275.44 | 344.02
0.27 | 125.49 | 286.87 | 356.06
0.28 | 128.22 | 298.18 | 368.14
0.29 | 130.47 | 309.6 | 380.02
0.3 | 132.9 | 320.86 | 392.11
0.31 | 135.04 | 332.1 | 403.85
0.32 | 137.01 | 343.15 | 415.53
0.33 | 138.85 | 354.14 | 427.11
0.34 | 140.53 | 365.06 | 438.55
0.35 | 142.12 | 375.73 | 449.89
0.36 | 143.79 | 386.36 | 461.07
0.37 | 145.22 | 396.86 | 472.22
0.38 | 146.48 | 407.18 | 482.94
0.39 | 147.73 | 417.09 | 493.71
0.4 | 149.01 | 427.02 | 504.19
0.41 | 150.06 | 436.69 | 514.55
0.42 | 151.16 | 446.19 | 524.86
0.43 | 152.02 | 455.44 | 534.63
0.44 | 152.96 | 464.27 | 544.43
0.45 | 154.08 | 472.98 | 553.9
0.46 | 154.76 | 481.5 | 563.33
0.47 | 155.44 | 489.63 | 572.3
0.48 | 156.19 | 497.43 | 581.2
0.49 | 156.72 | 504.9 | 589.4
0.5 | 157.63 | 512.27 | 597.8

## Tranconductance (mS-mm)
VGS (V) | VDS = 0.100 V | VDS = 0.500 V | VDS = 0.900 V
-0.75 | -0.001157 | -0.00386 | -0.01399
-0.74 | -0.001161 | -0.003565 | -0.010845
-0.73 | -0.001069 | -0.00335 | -0.0098
-0.72 | -0.001014 | -0.003645 | -0.01064
-0.71 | -0.001048 | -0.00309 | -0.009695
-0.7 | -0.00095 | -0.00325 | -0.00923
-0.69 | -0.0008595 | -0.003265 | -0.00878
-0.68 | -0.0008955 | -0.002595 | -0.0086
-0.67 | -0.0008275 | -0.002995 | -0.007975
-0.66 | -0.000768 | -0.00254 | -0.0077
-0.65 | -0.0007795 | -0.002415 | -0.00818
-0.64 | -0.0007095 | -0.002705 | -0.007785
-0.63 | -0.0007 | -0.00255 | -0.00706
-0.62 | -0.0006725 | -0.002515 | -0.00728
-0.61 | -0.00061 | -0.002255 | -0.006625
-0.6 | -0.000579 | -0.002155 | -0.006675
-0.59 | -0.0006125 | -0.00195 | -0.00704
-0.58 | -0.0006405 | -0.001975 | -0.006185
-0.57 | -0.000501 | -0.002235 | -0.005555
-0.56 | -0.000453 | -0.00203 | -0.00554
-0.55 | -0.0004365 | -0.0017855 | -0.0061
-0.54 | -0.000451 | -0.001715 | -0.00555
-0.53 | -0.000465 | -0.001613 | -0.00497
-0.52 | -0.0003735 | -0.0014125 | -0.00443
-0.51 | -0.0002675 | -0.001196 | -0.0039
-0.5 | -0.0001815 | -0.0009695 | -0.003845
-0.49 | -0.000166 | -0.000856 | -0.003305
-0.48 | -5.65e-05 | -0.0006495 | -0.00217
-0.47 | 5.45e-05 | -0.0002105 | -0.00059
-0.46 | 0.000242 | 0.000427 | 0.00087
-0.45 | 0.000475 | 0.001143 | 0.003005
-0.44 | 0.0008215 | 0.0021535 | 0.005925
-0.43 | 0.0012625 | 0.0035835 | 0.0102
-0.42 | 0.0018795 | 0.0052805 | 0.0166
-0.41 | 0.002679 | 0.0079995 | 0.024585
-0.4 | 0.0038515 | 0.0117105 | 0.0346
-0.39 | 0.0054445 | 0.015705 | 0.05013
-0.38 | 0.007554 | 0.02211 | 0.07226
-0.37 | 0.010641 | 0.03141 | 0.10302
-0.36 | 0.015433 | 0.0437 | 0.147165
-0.35 | 0.020805 | 0.061635 | 0.206175
-0.34 | 0.028255 | 0.08324 | 0.28505
-0.33 | 0.038965 | 0.116275 | 0.3938
-0.32 | 0.052775 | 0.164595 | 0.55115
-0.31 | 0.07435 | 0.22139 | 0.77275
-0.3 | 0.100695 | 0.3014 | 1.0691
-0.29 | 0.13937 | 0.4124 | 1.4677
-0.28 | 0.193775 | 0.57355 | 2.02205
-0.27 | 0.2579 | 0.7596 | 2.756
-0.26 | 0.3501 | 1.04165 | 3.771
-0.25 | 0.4773 | 1.44705 | 5.0875
-0.24 | 0.64465 | 1.8929 | 6.882
-0.23 | 0.8828 | 2.5775 | 9.4
-0.22 | 1.1733 | 3.494 | 12.4785
-0.21 | 1.6207 | 4.624 | 16.7755
-0.2 | 2.1604 | 6.286 | 22.469
-0.19 | 2.9125 | 8.296 | 29.715
-0.18 | 3.891 | 11.13 | 39.275
-0.17 | 5.128 | 14.539 | 50.885
-0.16 | 6.8615 | 19.197 | 66.015
-0.15 | 9.075 | 25.36 | 85.105
-0.14 | 12.1845 | 33.31 | 107.33
-0.13 | 15.5375 | 42.275 | 135.12
-0.12 | 20.39 | 55.17 | 165.45
-0.11 | 26.785 | 71.225 | 198.6
-0.1 | 35.545 | 89.785 | 242.65
-0.09 | 45.135 | 112.455 | 288.4
-0.08 | 57.07 | 138.165 | 330.15
-0.07 | 72.71 | 170.7 | 379.8
-0.06 | 89.92 | 207.8 | 433
-0.05 | 109.78 | 246.9 | 481.2
-0.04 | 132.8 | 292.2 | 533.2
-0.03 | 164.05 | 338.7 | 588.75
-0.02 | 193.45 | 391.4 | 637.55
-0.01 | 228.15 | 443 | 696.3
0 | 260.55 | 496.85 | 746.5
0.01 | 291 | 550.6 | 786
0.02 | 331.1 | 598.9 | 833.5
0.03 | 362 | 651.7 | 877
0.04 | 397.75 | 694.15 | 911
0.05 | 424.15 | 736.45 | 948
0.06 | 451.85 | 790 | 991.5
0.07 | 473.65 | 830 | 1021
0.08 | 483.3 | 860 | 1049
0.09 | 501.1 | 899 | 1064
0.1 | 501.1 | 924 | 1086.5
0.11 | 512.3 | 962.5 | 1127.5
0.12 | 514 | 992 | 1146
0.13 | 510 | 1000 | 1155
0.14 | 499 | 1030 | 1160.5
0.15 | 484.5 | 1054.5 | 1178.5
0.16 | 477.5 | 1070.5 | 1199
0.17 | 450.5 | 1083 | 1198.5
0.18 | 439.5 | 1096 | 1198
0.19 | 418 | 1105 | 1206.5
0.2 | 400 | 1122 | 1225
0.21 | 385 | 1134 | 1228.5
0.22 | 358 | 1133.5 | 1223.5
0.23 | 337 | 1139.5 | 1211.5
0.24 | 318.5 | 1136 | 1217
0.25 | 310 | 1142 | 1228
0.26 | 285.5 | 1147.5 | 1211.5
0.27 | 269 | 1137 | 1206
0.28 | 249 | 1136.5 | 1198
0.29 | 234 | 1134 | 1198.5
0.3 | 228.5 | 1125 | 1191.5
0.31 | 205.5 | 1114.5 | 1171
0.32 | 190.5 | 1102 | 1163
0.33 | 176 | 1095.5 | 1151
0.34 | 163.5 | 1079.5 | 1139
0.35 | 163 | 1065 | 1126
0.36 | 155 | 1056.5 | 1116.5
0.37 | 134.5 | 1041 | 1093.5
0.38 | 125.5 | 1011.5 | 1074.5
0.39 | 126.5 | 992 | 1062.5
0.4 | 116.5 | 980 | 1042
0.41 | 107.5 | 958.5 | 1033.5
0.42 | 98 | 937.5 | 1004
0.43 | 90 | 904 | 978.5
0.44 | 103 | 877 | 963.5
0.45 | 90 | 861.5 | 945
0.46 | 68 | 832.5 | 920
0.47 | 71.5 | 796.5 | 893.5
0.48 | 64 | 763.5 | 855
0.49 | 72 | 742 | 830
0.5 | 91 | 737 | 840