## IDS-VDS Characteristic (mA-mm)
VGS (V) | VDS = 0.100 V | VDS = 0.500 V | VDS = 0.900 V
-0.75 | 0.00026329 | 0.0010536 | 0.0034658
-0.74 | 0.00025326 | 0.0010138 | 0.0033644
-0.73 | 0.000242 | 0.0009766 | 0.0032494
-0.72 | 0.00022861 | 0.0009446 | 0.0031603
-0.71 | 0.00021944 | 0.0009104 | 0.0030637
-0.7 | 0.00021082 | 0.0008786 | 0.0029644
-0.69 | 0.00020018 | 0.0008534 | 0.0028867
-0.68 | 0.0001917 | 0.00082 | 0.0027889
-0.67 | 0.00018434 | 0.0007955 | 0.0026925
-0.66 | 0.00017498 | 0.0007655 | 0.0026179
-0.65 | 0.00016722 | 0.000733 | 0.0025247
-0.64 | 0.00015988 | 0.0007002 | 0.0024446
-0.63 | 0.00015306 | 0.0006755 | 0.002374
-0.62 | 0.00014521 | 0.0006475 | 0.0022884
-0.61 | 0.00014036 | 0.0006339 | 0.0022231
-0.6 | 0.00013412 | 0.0006076 | 0.0021473
-0.59 | 0.00012717 | 0.0005865 | 0.0020787
-0.58 | 0.00012055 | 0.0005597 | 0.0020196
-0.57 | 0.00011556 | 0.0005428 | 0.0019481
-0.56 | 0.00011011 | 0.000526 | 0.0018836
-0.55 | 0.0001058 | 0.0005093 | 0.0018243
-0.54 | 0.00010127 | 0.00049087 | 0.0017768
-0.53 | 9.658e-05 | 0.00047633 | 0.00172
-0.52 | 9.343e-05 | 0.00046025 | 0.001664
-0.51 | 9.009e-05 | 0.00044719 | 0.0016206
-0.5 | 8.74e-05 | 0.00043326 | 0.0015873
-0.49 | 8.525e-05 | 0.0004243 | 0.0015414
-0.48 | 8.385e-05 | 0.00041458 | 0.0015278
-0.47 | 8.409e-05 | 0.00041327 | 0.0015024
-0.46 | 8.549e-05 | 0.00041297 | 0.0015042
-0.45 | 8.868e-05 | 0.00041894 | 0.0015195
-0.44 | 9.456e-05 | 0.00043208 | 0.0015653
-0.43 | 0.00010498 | 0.00045986 | 0.0016493
-0.42 | 0.0001189 | 0.00050302 | 0.0017694
-0.41 | 0.00014173 | 0.00056271 | 0.0019631
-0.4 | 0.00017123 | 0.000658 | 0.002239
-0.39 | 0.0002182 | 0.0007898 | 0.0026624
-0.38 | 0.00027764 | 0.0009735 | 0.0032406
-0.37 | 0.00036566 | 0.0012341 | 0.0041059
-0.36 | 0.00048627 | 0.0015903 | 0.0052828
-0.35 | 0.0006714 | 0.0020888 | 0.007011
-0.34 | 0.0008974 | 0.0028011 | 0.009396
-0.33 | 0.001224 | 0.0037277 | 0.012689
-0.32 | 0.0016598 | 0.0050768 | 0.017286
-0.31 | 0.0022691 | 0.006953 | 0.023666
-0.3 | 0.0031144 | 0.0095 | 0.032402
-0.29 | 0.0042517 | 0.01296 | 0.044779
-0.28 | 0.005858 | 0.017635 | 0.06145
-0.27 | 0.00803 | 0.024212 | 0.08472
-0.26 | 0.010977 | 0.032734 | 0.11608
-0.25 | 0.014876 | 0.044956 | 0.16011
-0.24 | 0.020337 | 0.06116 | 0.21801
-0.23 | 0.027565 | 0.08265 | 0.29744
-0.22 | 0.037816 | 0.11218 | 0.40128
-0.21 | 0.05079 | 0.1521 | 0.54562
-0.2 | 0.06958 | 0.20432 | 0.7361
-0.19 | 0.09316 | 0.27706 | 0.9923
-0.18 | 0.1275 | 0.36927 | 1.3308
-0.17 | 0.16994 | 0.49856 | 1.7751
-0.16 | 0.22944 | 0.6616 | 2.3424
-0.15 | 0.30679 | 0.8783 | 3.0884
-0.14 | 0.40904 | 1.1731 | 4.031
-0.13 | 0.54681 | 1.538 | 5.2144
-0.12 | 0.7189 | 2.0306 | 6.707
-0.11 | 0.9556 | 2.6428 | 8.545
-0.1 | 1.2569 | 3.4395 | 10.706
-0.09 | 1.6619 | 4.4483 | 13.376
-0.08 | 2.1545 | 5.6949 | 16.421
-0.07 | 2.8029 | 7.223 | 19.919
-0.06 | 3.5912 | 9.086 | 24.009
-0.05 | 4.5984 | 11.392 | 28.581
-0.04 | 5.784 | 14.055 | 33.675
-0.03 | 7.237 | 17.188 | 39.255
-0.02 | 9.065 | 20.881 | 45.389
-0.01 | 11.086 | 24.973 | 51.999
0 | 13.601 | 29.719 | 59.33
0.01 | 16.299 | 34.989 | 66.87
0.02 | 19.43 | 40.669 | 74.91
0.03 | 22.863 | 46.846 | 83.42
0.04 | 26.647 | 53.687 | 92.34
0.05 | 30.799 | 60.75 | 101.64
0.06 | 35.047 | 68.46 | 111.33
0.07 | 39.847 | 76.6 | 121.36
0.08 | 44.532 | 84.97 | 131.48
0.09 | 49.565 | 93.84 | 142.16
0.1 | 54.543 | 102.83 | 153
0.11 | 59.54 | 112.32 | 163.97
0.12 | 64.78 | 122.06 | 175.4
0.13 | 69.75 | 132.06 | 186.7
0.14 | 74.88 | 142.14 | 198.35
0.15 | 79.65 | 152.52 | 210.05
0.16 | 84.67 | 163.09 | 221.92
0.17 | 89.14 | 173.89 | 233.8
0.18 | 93.62 | 184.81 | 245.8
0.19 | 98.03 | 195.63 | 257.8
0.2 | 101.98 | 206.77 | 269.93
0.21 | 106.06 | 218.19 | 282.26
0.22 | 109.63 | 229.41 | 294.31
0.23 | 113.21 | 240.84 | 306.49
0.24 | 116.53 | 252.03 | 318.64
0.25 | 119.63 | 263.57 | 330.92
0.26 | 122.5 | 274.91 | 343.16
0.27 | 125.26 | 286.28 | 354.97
0.28 | 127.91 | 297.58 | 367.02
0.29 | 130.29 | 308.88 | 379.01
0.3 | 132.56 | 320.26 | 390.95
0.31 | 134.67 | 331.33 | 402.74
0.32 | 136.65 | 342.45 | 414.37
0.33 | 138.67 | 353.37 | 426.02
0.34 | 140.29 | 364.25 | 437.43
0.35 | 142 | 375.03 | 448.74
0.36 | 143.43 | 385.57 | 459.83
0.37 | 144.9 | 396.13 | 470.95
0.38 | 146.43 | 406.27 | 481.81
0.39 | 147.55 | 416.31 | 492.5
0.4 | 148.69 | 426.13 | 502.99
0.41 | 149.75 | 435.81 | 513.14
0.42 | 150.81 | 445.34 | 523.47
0.43 | 151.88 | 454.47 | 533.45
0.44 | 152.65 | 463.46 | 543.14
0.45 | 153.51 | 472.05 | 552.65
0.46 | 154.29 | 480.52 | 561.95
0.47 | 155.24 | 488.59 | 571.1
0.48 | 155.86 | 496.48 | 579.8
0.49 | 156.59 | 504.07 | 588.2
0.5 | 157.18 | 511.28 | 596.8

## Tranconductance (mS-mm)
VGS (V) | VDS = 0.100 V | VDS = 0.500 V | VDS = 0.900 V
-0.75 | -0.001003 | -0.00398 | -0.01014
-0.74 | -0.0010645 | -0.00385 | -0.01082
-0.73 | -0.0012325 | -0.00346 | -0.010205
-0.72 | -0.001128 | -0.00331 | -0.009285
-0.71 | -0.0008895 | -0.0033 | -0.009795
-0.7 | -0.000963 | -0.00285 | -0.00885
-0.69 | -0.000956 | -0.00293 | -0.008775
-0.68 | -0.000792 | -0.002895 | -0.00971
-0.67 | -0.000836 | -0.002725 | -0.00855
-0.66 | -0.000856 | -0.003125 | -0.00839
-0.65 | -0.000755 | -0.003265 | -0.008665
-0.64 | -0.000708 | -0.002875 | -0.007535
-0.63 | -0.0007335 | -0.002635 | -0.00781
-0.62 | -0.000635 | -0.00208 | -0.007545
-0.61 | -0.0005545 | -0.001995 | -0.007055
-0.6 | -0.0006595 | -0.00237 | -0.00722
-0.59 | -0.0006785 | -0.002395 | -0.006385
-0.58 | -0.0005805 | -0.002185 | -0.00653
-0.57 | -0.000522 | -0.001685 | -0.0068
-0.56 | -0.000488 | -0.001675 | -0.00619
-0.55 | -0.000442 | -0.0017565 | -0.00534
-0.54 | -0.000461 | -0.0016485 | -0.005215
-0.53 | -0.000392 | -0.001531 | -0.00564
-0.52 | -0.0003245 | -0.001457 | -0.00497
-0.51 | -0.0003015 | -0.0013495 | -0.003835
-0.5 | -0.000242 | -0.0011445 | -0.00396
-0.49 | -0.0001775 | -0.000934 | -0.002975
-0.48 | -5.8e-05 | -0.0005515 | -0.00195
-0.47 | 8.2e-05 | -8.05e-05 | -0.00118
-0.46 | 0.0002295 | 0.0002835 | 0.000855
-0.45 | 0.0004535 | 0.0009555 | 0.003055
-0.44 | 0.000815 | 0.002046 | 0.00649
-0.43 | 0.001217 | 0.003547 | 0.010205
-0.42 | 0.0018375 | 0.0051425 | 0.01569
-0.41 | 0.0026165 | 0.007749 | 0.02348
-0.4 | 0.0038235 | 0.0113545 | 0.034965
-0.39 | 0.0053205 | 0.015775 | 0.05008
-0.38 | 0.007373 | 0.022215 | 0.072175
-0.37 | 0.0104315 | 0.03084 | 0.10211
-0.36 | 0.015287 | 0.042735 | 0.145255
-0.35 | 0.0205565 | 0.06054 | 0.20566
-0.34 | 0.02763 | 0.081945 | 0.2839
-0.33 | 0.03812 | 0.113785 | 0.3945
-0.32 | 0.052255 | 0.161265 | 0.54885
-0.31 | 0.07273 | 0.22116 | 0.7558
-0.3 | 0.09913 | 0.30035 | 1.05565
-0.29 | 0.13718 | 0.40675 | 1.4524
-0.28 | 0.188915 | 0.5626 | 1.99705
-0.27 | 0.25595 | 0.75495 | 2.7315
-0.26 | 0.3423 | 1.0372 | 3.7695
-0.25 | 0.468 | 1.4213 | 5.0965
-0.24 | 0.63445 | 1.8847 | 6.8665
-0.23 | 0.87395 | 2.551 | 9.1635
-0.22 | 1.16125 | 3.4725 | 12.409
-0.21 | 1.5882 | 4.607 | 16.741
-0.2 | 2.1185 | 6.248 | 22.334
-0.19 | 2.896 | 8.2475 | 29.735
-0.18 | 3.839 | 11.075 | 39.14
-0.17 | 5.097 | 14.6165 | 50.58
-0.16 | 6.8425 | 18.987 | 65.665
-0.15 | 8.98 | 25.575 | 84.43
-0.14 | 12.001 | 32.985 | 106.3
-0.13 | 15.493 | 42.875 | 133.8
-0.12 | 20.4395 | 55.24 | 166.53
-0.11 | 26.9 | 70.445 | 199.95
-0.1 | 35.315 | 90.275 | 241.55
-0.09 | 44.88 | 112.77 | 285.75
-0.08 | 57.05 | 138.735 | 327.15
-0.07 | 71.835 | 169.555 | 379.4
-0.06 | 89.775 | 208.45 | 433.1
-0.05 | 109.64 | 248.45 | 483.3
-0.04 | 131.93 | 289.8 | 533.7
-0.03 | 164.05 | 341.3 | 585.7
-0.02 | 192.45 | 389.25 | 637.2
-0.01 | 226.8 | 441.9 | 697.05
0 | 260.65 | 500.8 | 743.55
0.01 | 291.45 | 547.5 | 779
0.02 | 328.2 | 592.85 | 827.5
0.03 | 360.85 | 650.9 | 871.5
0.04 | 396.8 | 695.2 | 911
0.05 | 420 | 738.65 | 949.5
0.06 | 452.4 | 792.5 | 986
0.07 | 474.25 | 825.5 | 1007.5
0.08 | 485.9 | 862 | 1040
0.09 | 500.55 | 893 | 1076
0.1 | 498.75 | 924 | 1090.5
0.11 | 511.85 | 961.5 | 1120
0.12 | 510.5 | 987 | 1136.5
0.13 | 505 | 1004 | 1147.5
0.14 | 495 | 1023 | 1167.5
0.15 | 489.5 | 1047.5 | 1178.5
0.16 | 474.5 | 1068.5 | 1187.5
0.17 | 447.5 | 1086 | 1194
0.18 | 444.5 | 1087 | 1200
0.19 | 418 | 1098 | 1206.5
0.2 | 401.5 | 1128 | 1223
0.21 | 382.5 | 1132 | 1219
0.22 | 357.5 | 1132.5 | 1211.5
0.23 | 345 | 1131 | 1216.5
0.24 | 321 | 1136.5 | 1221.5
0.25 | 298.5 | 1144 | 1226
0.26 | 281.5 | 1135.5 | 1202.5
0.27 | 270.5 | 1133.5 | 1193
0.28 | 251.5 | 1130 | 1202
0.29 | 232.5 | 1134 | 1196.5
0.3 | 219 | 1122.5 | 1186.5
0.31 | 204.5 | 1109.5 | 1171
0.32 | 200 | 1102 | 1164
0.33 | 182 | 1090 | 1153
0.34 | 166.5 | 1083 | 1136
0.35 | 157 | 1066 | 1120
0.36 | 145 | 1055 | 1110.5
0.37 | 150 | 1035 | 1099
0.38 | 132.5 | 1009 | 1077.5
0.39 | 113 | 993 | 1059
0.4 | 110 | 975 | 1032
0.41 | 106 | 960.5 | 1024
0.42 | 106.5 | 933 | 1015.5
0.43 | 92 | 906 | 983.5
0.44 | 81.5 | 879 | 960
0.45 | 82 | 853 | 940.5
0.46 | 86.5 | 827 | 922.5
0.47 | 78.5 | 798 | 892.5
0.48 | 67.5 | 774 | 855
0.49 | 66 | 740 | 850
0.5 | 59 | 721 | 860