## IDS-VDS Characteristic (mA-mm)
VGS (V) | VDS = 0.100 V | VDS = 0.500 V | VDS = 0.900 V
-0.75 | 0.00024137 | 0.0009374 | 0.0030198
-0.74 | 0.00023116 | 0.0009107 | 0.0029378
-0.73 | 0.00022128 | 0.0008766 | 0.0028555
-0.72 | 0.00021086 | 0.0008418 | 0.0027749
-0.71 | 0.00020261 | 0.0008171 | 0.002677
-0.7 | 0.00019254 | 0.0007839 | 0.002596
-0.69 | 0.00018492 | 0.000755 | 0.002513
-0.68 | 0.00017605 | 0.000731 | 0.0024364
-0.67 | 0.00016878 | 0.0007089 | 0.0023727
-0.66 | 0.00016135 | 0.0006806 | 0.0022978
-0.65 | 0.00015315 | 0.0006552 | 0.0022195
-0.64 | 0.00014754 | 0.000637 | 0.0021504
-0.63 | 0.00014051 | 0.0006154 | 0.0020905
-0.62 | 0.0001347 | 0.0005904 | 0.0020374
-0.61 | 0.000128 | 0.0005711 | 0.0019675
-0.6 | 0.00012273 | 0.0005511 | 0.0019063
-0.59 | 0.00011811 | 0.0005369 | 0.001824
-0.58 | 0.00011271 | 0.0005149 | 0.0017815
-0.57 | 0.00010744 | 0.00049304 | 0.0017298
-0.56 | 0.00010284 | 0.00047589 | 0.0016702
-0.55 | 9.921e-05 | 0.00045948 | 0.0016207
-0.54 | 9.511e-05 | 0.00044906 | 0.0015835
-0.53 | 9.142e-05 | 0.00043426 | 0.0015399
-0.52 | 8.732e-05 | 0.00042075 | 0.0014991
-0.51 | 8.471e-05 | 0.00040823 | 0.0014519
-0.5 | 8.204e-05 | 0.00040035 | 0.0014216
-0.49 | 8.061e-05 | 0.00038943 | 0.0014008
-0.48 | 7.98e-05 | 0.0003824 | 0.0013766
-0.47 | 8.021e-05 | 0.0003845 | 0.0013776
-0.46 | 8.174e-05 | 0.0003841 | 0.0013724
-0.45 | 8.582e-05 | 0.0003931 | 0.0014041
-0.44 | 9.305e-05 | 0.0004085 | 0.0014507
-0.43 | 0.00010282 | 0.00044258 | 0.0015448
-0.42 | 0.00011871 | 0.00048315 | 0.0016698
-0.41 | 0.00014037 | 0.00055142 | 0.0018837
-0.4 | 0.00017416 | 0.0006489 | 0.0021844
-0.39 | 0.00021747 | 0.0007927 | 0.0026223
-0.38 | 0.00028352 | 0.0009767 | 0.0032429
-0.37 | 0.00037021 | 0.0012506 | 0.0041005
-0.36 | 0.00049481 | 0.0016165 | 0.0053497
-0.35 | 0.0006781 | 0.0021383 | 0.007134
-0.34 | 0.0009218 | 0.0028619 | 0.009594
-0.33 | 0.0012367 | 0.0038292 | 0.012938
-0.32 | 0.0016986 | 0.0052257 | 0.017702
-0.31 | 0.0022969 | 0.00716 | 0.024137
-0.3 | 0.0031746 | 0.009699 | 0.033151
-0.29 | 0.0043202 | 0.013308 | 0.045952
-0.28 | 0.00603 | 0.018034 | 0.06312
-0.27 | 0.008171 | 0.02484 | 0.08666
-0.26 | 0.01119 | 0.03345 | 0.11851
-0.25 | 0.015194 | 0.045958 | 0.16295
-0.24 | 0.020636 | 0.06279 | 0.22117
-0.23 | 0.028251 | 0.08434 | 0.30262
-0.22 | 0.038134 | 0.11464 | 0.40806
-0.21 | 0.052057 | 0.15504 | 0.55572
-0.2 | 0.07056 | 0.20775 | 0.7476
-0.19 | 0.0953 | 0.28134 | 1.0095
-0.18 | 0.12794 | 0.37579 | 1.3527
-0.17 | 0.17345 | 0.50574 | 1.7987
-0.16 | 0.23123 | 0.6702 | 2.3714
-0.15 | 0.31181 | 0.8953 | 3.1228
-0.14 | 0.41556 | 1.1871 | 4.0942
-0.13 | 0.55242 | 1.5757 | 5.2703
-0.12 | 0.7281 | 2.05 | 6.803
-0.11 | 0.9592 | 2.6902 | 8.623
-0.1 | 1.2749 | 3.4847 | 10.845
-0.09 | 1.6634 | 4.4972 | 13.47
-0.08 | 2.1819 | 5.756 | 16.599
-0.07 | 2.8203 | 7.309 | 20.088
-0.06 | 3.6181 | 9.221 | 24.207
-0.05 | 4.6346 | 11.476 | 28.839
-0.04 | 5.818 | 14.211 | 33.859
-0.03 | 7.327 | 17.39 | 39.485
-0.02 | 9.056 | 21.061 | 45.625
-0.01 | 11.217 | 25.18 | 52.28
0 | 13.616 | 29.991 | 59.62
0.01 | 16.447 | 35.194 | 67.24
0.02 | 19.458 | 40.845 | 75.24
0.03 | 23.061 | 47.271 | 83.86
0.04 | 26.787 | 53.936 | 92.77
0.05 | 30.889 | 61.2 | 102.08
0.06 | 35.327 | 68.73 | 111.8
0.07 | 39.881 | 76.9 | 121.9
0.08 | 44.812 | 85.31 | 132.08
0.09 | 49.625 | 94.12 | 142.72
0.1 | 54.787 | 103.19 | 153.56
0.11 | 59.72 | 112.67 | 164.53
0.12 | 64.98 | 122.42 | 176.02
0.13 | 70.05 | 132.44 | 187.27
0.14 | 75.02 | 142.62 | 198.95
0.15 | 80.09 | 152.84 | 210.61
0.16 | 84.74 | 163.58 | 222.66
0.17 | 89.58 | 174.35 | 234.6
0.18 | 93.86 | 185.25 | 246.49
0.19 | 98.23 | 196.31 | 258.55
0.2 | 102.34 | 207.21 | 270.69
0.21 | 106.28 | 218.67 | 283.05
0.22 | 110.05 | 229.98 | 295.05
0.23 | 113.41 | 241.35 | 307.29
0.24 | 116.75 | 252.69 | 319.56
0.25 | 119.92 | 264.18 | 331.78
0.26 | 122.89 | 275.52 | 343.95
0.27 | 125.61 | 286.94 | 355.8
0.28 | 128.14 | 298.26 | 367.92
0.29 | 130.66 | 309.48 | 379.89
0.3 | 132.84 | 320.84 | 391.82
0.31 | 135.06 | 332.09 | 403.63
0.32 | 137.01 | 343.09 | 415.29
0.33 | 138.94 | 354.21 | 426.9
0.34 | 140.8 | 364.89 | 438.37
0.35 | 142.23 | 375.7 | 449.74
0.36 | 143.82 | 386.32 | 460.73
0.37 | 145.27 | 396.81 | 471.96
0.38 | 146.57 | 407.1 | 482.81
0.39 | 147.97 | 417.09 | 493.48
0.4 | 149.01 | 426.97 | 504.04
0.41 | 150.14 | 436.62 | 514.21
0.42 | 151.17 | 446.14 | 524.48
0.43 | 152.13 | 455.29 | 534.51
0.44 | 153.01 | 464.24 | 544.19
0.45 | 153.93 | 472.89 | 553.77
0.46 | 154.64 | 481.41 | 563.06
0.47 | 155.48 | 489.6 | 572
0.48 | 156.31 | 497.29 | 581
0.49 | 156.83 | 504.9 | 589.4
0.5 | 157.55 | 512.19 | 597.8

## Tranconductance (mS-mm)
VGS (V) | VDS = 0.100 V | VDS = 0.500 V | VDS = 0.900 V
-0.75 | -0.001021 | -0.00267 | -0.0082
-0.74 | -0.0010045 | -0.00304 | -0.008215
-0.73 | -0.001015 | -0.003445 | -0.008145
-0.72 | -0.0009335 | -0.002975 | -0.008925
-0.71 | -0.000916 | -0.002895 | -0.008945
-0.7 | -0.0008845 | -0.003105 | -0.0082
-0.69 | -0.0008245 | -0.002645 | -0.00798
-0.68 | -0.000807 | -0.002305 | -0.007015
-0.67 | -0.000735 | -0.00252 | -0.00693
-0.66 | -0.0007815 | -0.002685 | -0.00766
-0.65 | -0.0006905 | -0.00218 | -0.00737
-0.64 | -0.000632 | -0.00199 | -0.00645
-0.63 | -0.000642 | -0.00233 | -0.00565
-0.62 | -0.0006255 | -0.002215 | -0.00615
-0.61 | -0.0005985 | -0.001965 | -0.006555
-0.6 | -0.0004945 | -0.00171 | -0.007175
-0.59 | -0.000501 | -0.00181 | -0.00624
-0.58 | -0.0005335 | -0.002193 | -0.00471
-0.57 | -0.0004935 | -0.0019505 | -0.005565
-0.56 | -0.0004115 | -0.001678 | -0.005455
-0.55 | -0.0003865 | -0.0013415 | -0.004335
-0.54 | -0.0003895 | -0.001261 | -0.00404
-0.53 | -0.0003895 | -0.0014155 | -0.00422
-0.52 | -0.0003355 | -0.0013015 | -0.0044
-0.51 | -0.000264 | -0.00102 | -0.003875
-0.5 | -0.000205 | -0.00094 | -0.002555
-0.49 | -0.000112 | -0.0008975 | -0.00225
-0.48 | -2e-05 | -0.0002465 | -0.00116
-0.47 | 9.7e-05 | 8.5e-05 | -0.00021
-0.46 | 0.0002805 | 0.00043 | 0.001325
-0.45 | 0.0005655 | 0.00122 | 0.003915
-0.44 | 0.00085 | 0.002474 | 0.007035
-0.43 | 0.001283 | 0.0037325 | 0.010955
-0.42 | 0.0018775 | 0.005442 | 0.016945
-0.41 | 0.0027725 | 0.0082875 | 0.02573
-0.4 | 0.003855 | 0.012064 | 0.03693
-0.39 | 0.005468 | 0.01639 | 0.052925
-0.38 | 0.007637 | 0.022895 | 0.07391
-0.37 | 0.0105645 | 0.03199 | 0.10534
-0.36 | 0.0153945 | 0.044385 | 0.151675
-0.35 | 0.0213495 | 0.06227 | 0.212215
-0.34 | 0.02793 | 0.084545 | 0.2902
-0.33 | 0.03884 | 0.11819 | 0.4054
-0.32 | 0.05301 | 0.16654 | 0.55995
-0.31 | 0.0738 | 0.223665 | 0.77245
-0.3 | 0.101165 | 0.3074 | 1.09075
-0.29 | 0.14277 | 0.41675 | 1.49845
-0.28 | 0.19254 | 0.5766 | 2.0354
-0.27 | 0.258 | 0.7708 | 2.7695
-0.26 | 0.35115 | 1.0559 | 3.8145
-0.25 | 0.4723 | 1.467 | 5.133
-0.24 | 0.65285 | 1.9191 | 6.9835
-0.23 | 0.8749 | 2.5925 | 9.3445
-0.22 | 1.1903 | 3.535 | 12.655
-0.21 | 1.6213 | 4.6555 | 16.977
-0.2 | 2.16215 | 6.315 | 22.689
-0.19 | 2.869 | 8.402 | 30.255
-0.18 | 3.9075 | 11.22 | 39.46
-0.17 | 5.1645 | 14.7205 | 50.935
-0.16 | 6.918 | 19.478 | 66.205
-0.15 | 9.2165 | 25.845 | 86.14
-0.14 | 12.0305 | 34.02 | 107.375
-0.13 | 15.627 | 43.145 | 135.44
-0.12 | 20.339 | 55.725 | 167.635
-0.11 | 27.34 | 71.735 | 202.1
-0.1 | 35.21 | 90.35 | 242.35
-0.09 | 45.35 | 113.565 | 287.7
-0.08 | 57.845 | 140.59 | 330.9
-0.07 | 71.81 | 173.25 | 380.4
-0.06 | 90.715 | 208.35 | 437.55
-0.05 | 109.995 | 249.5 | 482.6
-0.04 | 134.62 | 295.7 | 532.3
-0.03 | 161.9 | 342.5 | 588.3
-0.02 | 194.5 | 389.5 | 639.75
-0.01 | 228 | 446.5 | 699.75
0 | 261.5 | 500.7 | 748
0.01 | 292.1 | 542.7 | 781
0.02 | 330.7 | 603.85 | 831
0.03 | 366.45 | 654.55 | 876.5
0.04 | 391.4 | 696.45 | 911
0.05 | 427 | 739.7 | 951.5
0.06 | 449.6 | 785 | 991
0.07 | 474.25 | 829 | 1014
0.08 | 487.2 | 861 | 1041
0.09 | 498.75 | 894 | 1074
0.1 | 504.75 | 927.5 | 1090.5
0.11 | 509.65 | 961.5 | 1123
0.12 | 516.5 | 988.5 | 1137
0.13 | 502 | 1010 | 1146.5
0.14 | 502 | 1020 | 1167
0.15 | 486 | 1048 | 1185.5
0.16 | 474.5 | 1075.5 | 1199.5
0.17 | 456 | 1083.5 | 1191.5
0.18 | 432.5 | 1098 | 1197.5
0.19 | 424 | 1098 | 1210
0.2 | 402.5 | 1118 | 1225
0.21 | 385.5 | 1138.5 | 1218
0.22 | 356.5 | 1134 | 1212
0.23 | 335 | 1135.5 | 1225.5
0.24 | 325.5 | 1141.5 | 1224.5
0.25 | 307 | 1141.5 | 1219.5
0.26 | 284.5 | 1138 | 1201
0.27 | 262.5 | 1137 | 1198.5
0.28 | 252.5 | 1127 | 1204.5
0.29 | 235 | 1129 | 1195
0.3 | 220 | 1130.5 | 1187
0.31 | 208.5 | 1112.5 | 1173.5
0.32 | 194 | 1106 | 1163.5
0.33 | 189.5 | 1090 | 1154
0.34 | 164.5 | 1074.5 | 1142
0.35 | 151 | 1071.5 | 1118
0.36 | 152 | 1055.5 | 1111
0.37 | 137.5 | 1039 | 1104
0.38 | 135 | 1014 | 1076
0.39 | 122 | 993.5 | 1061.5
0.4 | 108.5 | 976.5 | 1036.5
0.41 | 108 | 958.5 | 1022
0.42 | 99.5 | 933.5 | 1015
0.43 | 92 | 905 | 985.5
0.44 | 90 | 880 | 963
0.45 | 81.5 | 858.5 | 943.5
0.46 | 77.5 | 835.5 | 911.5
0.47 | 83.5 | 794 | 897
0.48 | 67.5 | 765 | 870
0.49 | 62 | 745 | 840
0.5 | 72 | 729 | 840