## IDS-VDS Characteristic (mA-mm)
VGS (V) | VDS = 0.100 V | VDS = 0.500 V | VDS = 0.900 V
-0.75 | 0.00024766 | 0.0009525 | 0.0030475
-0.74 | 0.00023628 | 0.0009203 | 0.0029546
-0.73 | 0.00022455 | 0.0008838 | 0.0028562
-0.72 | 0.00021474 | 0.000858 | 0.0027767
-0.71 | 0.00020474 | 0.0008246 | 0.0027002
-0.7 | 0.00019649 | 0.0007965 | 0.0026133
-0.69 | 0.00018816 | 0.0007721 | 0.0025386
-0.68 | 0.00017915 | 0.0007398 | 0.0024705
-0.67 | 0.0001728 | 0.0007212 | 0.0023801
-0.66 | 0.00016378 | 0.0006871 | 0.0023163
-0.65 | 0.00015647 | 0.0006606 | 0.0022456
-0.64 | 0.00015051 | 0.0006415 | 0.0021723
-0.63 | 0.00014314 | 0.0006206 | 0.0021127
-0.62 | 0.0001382 | 0.000598 | 0.0020478
-0.61 | 0.00013212 | 0.0005761 | 0.0019797
-0.6 | 0.00012462 | 0.0005579 | 0.0019149
-0.59 | 0.00012064 | 0.0005377 | 0.0018546
-0.58 | 0.00011461 | 0.0005158 | 0.0018026
-0.57 | 0.0001098 | 0.00050433 | 0.0017529
-0.56 | 0.00010615 | 0.00048561 | 0.0017013
-0.55 | 0.00010089 | 0.00047122 | 0.0016477
-0.54 | 9.648e-05 | 0.00045461 | 0.0015934
-0.53 | 9.305e-05 | 0.00044184 | 0.0015508
-0.52 | 8.965e-05 | 0.00042226 | 0.0015061
-0.51 | 8.651e-05 | 0.00041136 | 0.0014671
-0.5 | 8.51e-05 | 0.00040237 | 0.001435
-0.49 | 8.345e-05 | 0.00039439 | 0.0014038
-0.48 | 8.193e-05 | 0.00038892 | 0.0013892
-0.47 | 8.245e-05 | 0.00038552 | 0.0013846
-0.46 | 8.498e-05 | 0.00039269 | 0.0013991
-0.45 | 8.839e-05 | 0.0004001 | 0.001426
-0.44 | 9.507e-05 | 0.00042112 | 0.0014816
-0.43 | 0.00010711 | 0.00045016 | 0.0015772
-0.42 | 0.00012319 | 0.00050041 | 0.0017243
-0.41 | 0.0001477 | 0.00056739 | 0.001945
-0.4 | 0.00017966 | 0.0006772 | 0.002266
-0.39 | 0.000229 | 0.0008237 | 0.0027186
-0.38 | 0.00029256 | 0.0010224 | 0.0033813
-0.37 | 0.00038928 | 0.0013056 | 0.0043008
-0.36 | 0.00051301 | 0.0016817 | 0.0056167
-0.35 | 0.000706 | 0.0022461 | 0.007507
-0.34 | 0.0009592 | 0.002976 | 0.010066
-0.33 | 0.0012949 | 0.0040493 | 0.013685
-0.32 | 0.0017576 | 0.0054263 | 0.018645
-0.31 | 0.0024063 | 0.007461 | 0.025494
-0.3 | 0.0032766 | 0.010242 | 0.035089
-0.29 | 0.0045249 | 0.013828 | 0.048208
-0.28 | 0.006225 | 0.018956 | 0.06655
-0.27 | 0.008558 | 0.025848 | 0.09141
-0.26 | 0.011541 | 0.035146 | 0.12568
-0.25 | 0.015857 | 0.048013 | 0.17065
-0.24 | 0.021416 | 0.06547 | 0.23289
-0.23 | 0.029366 | 0.08822 | 0.31747
-0.22 | 0.03975 | 0.11937 | 0.43046
-0.21 | 0.053758 | 0.16231 | 0.5809
-0.2 | 0.07333 | 0.21688 | 0.7876
-0.19 | 0.09835 | 0.29466 | 1.052
-0.18 | 0.13309 | 0.39319 | 1.4134
-0.17 | 0.17869 | 0.52863 | 1.8794
-0.16 | 0.2396 | 0.7012 | 2.4852
-0.15 | 0.32236 | 0.9309 | 3.2459
-0.14 | 0.42767 | 1.243 | 4.2528
-0.13 | 0.57 | 1.6235 | 5.4982
-0.12 | 0.7582 | 2.1421 | 7.078
-0.11 | 0.996 | 2.7794 | 8.914
-0.1 | 1.3208 | 3.617 | 11.197
-0.09 | 1.723 | 4.6757 | 13.943
-0.08 | 2.255 | 5.976 | 17.03
-0.07 | 2.9032 | 7.537 | 20.66
-0.06 | 3.725 | 9.493 | 24.794
-0.05 | 4.7716 | 11.839 | 29.485
-0.04 | 5.98 | 14.586 | 34.635
-0.03 | 7.514 | 17.884 | 40.337
-0.02 | 9.276 | 21.51 | 46.478
-0.01 | 11.486 | 25.84 | 53.198
0 | 13.89 | 30.621 | 60.51
0.01 | 16.767 | 35.934 | 68.23
0.02 | 19.781 | 41.681 | 76.34
0.03 | 23.404 | 48.073 | 84.97
0.04 | 27.183 | 54.91 | 93.91
0.05 | 31.295 | 62.07 | 103.19
0.06 | 35.766 | 69.75 | 112.89
0.07 | 40.276 | 78.01 | 123.02
0.08 | 45.249 | 86.57 | 133.3
0.09 | 50.096 | 95.23 | 143.74
0.1 | 55.225 | 104.42 | 154.61
0.11 | 60.19 | 113.92 | 165.71
0.12 | 65.42 | 123.62 | 177
0.13 | 70.51 | 133.65 | 188.57
0.14 | 75.42 | 143.79 | 199.95
0.15 | 80.47 | 154.24 | 211.68
0.16 | 85.13 | 164.89 | 223.68
0.17 | 89.94 | 175.6 | 235.56
0.18 | 94.32 | 186.41 | 247.56
0.19 | 98.61 | 197.47 | 259.58
0.2 | 102.74 | 208.54 | 271.65
0.21 | 106.51 | 219.89 | 283.91
0.22 | 110.36 | 231.31 | 296.12
0.23 | 113.72 | 242.43 | 308.1
0.24 | 117.14 | 253.73 | 320.35
0.25 | 120.27 | 265.26 | 332.6
0.26 | 123.11 | 276.6 | 344.59
0.27 | 125.81 | 288.02 | 356.77
0.28 | 128.36 | 299.18 | 368.56
0.29 | 130.84 | 310.54 | 380.55
0.3 | 133.11 | 321.81 | 392.47
0.31 | 135.25 | 332.96 | 404.23
0.32 | 137.15 | 343.88 | 415.95
0.33 | 138.94 | 355 | 427.4
0.34 | 140.94 | 365.79 | 438.86
0.35 | 142.46 | 376.45 | 450.14
0.36 | 144.03 | 387.05 | 461.23
0.37 | 145.31 | 397.36 | 472.27
0.38 | 146.62 | 407.67 | 483.12
0.39 | 148.07 | 417.7 | 493.72
0.4 | 149.17 | 427.43 | 504.23
0.41 | 150.19 | 437.12 | 514.49
0.42 | 151.16 | 446.52 | 524.56
0.43 | 152.16 | 455.69 | 534.53
0.44 | 153.15 | 464.54 | 544.22
0.45 | 153.95 | 473.18 | 553.69
0.46 | 154.7 | 481.6 | 563.14
0.47 | 155.37 | 489.66 | 571.9
0.48 | 156.33 | 497.52 | 580.6
0.49 | 156.91 | 504.98 | 589
0.5 | 157.55 | 512.26 | 597.6

## Tranconductance (mS-mm)
VGS (V) | VDS = 0.100 V | VDS = 0.500 V | VDS = 0.900 V
-0.75 | -0.001138 | -0.00322 | -0.00929
-0.74 | -0.0011555 | -0.003435 | -0.009565
-0.73 | -0.001077 | -0.003115 | -0.008895
-0.72 | -0.0009905 | -0.00296 | -0.0078
-0.71 | -0.0009125 | -0.003075 | -0.00817
-0.7 | -0.000829 | -0.002625 | -0.00808
-0.69 | -0.000867 | -0.002835 | -0.00714
-0.68 | -0.000768 | -0.002545 | -0.007925
-0.67 | -0.0007685 | -0.002635 | -0.00771
-0.66 | -0.0008165 | -0.00303 | -0.006725
-0.65 | -0.0006635 | -0.00228 | -0.0072
-0.64 | -0.0006665 | -0.002 | -0.006645
-0.63 | -0.0006155 | -0.002175 | -0.006225
-0.62 | -0.000551 | -0.002225 | -0.00665
-0.61 | -0.000679 | -0.002005 | -0.006645
-0.6 | -0.000574 | -0.00192 | -0.006255
-0.59 | -0.0005005 | -0.002105 | -0.005615
-0.58 | -0.000542 | -0.0016685 | -0.005085
-0.57 | -0.000423 | -0.0015095 | -0.005065
-0.56 | -0.0004455 | -0.0016555 | -0.00526
-0.55 | -0.0004835 | -0.00155 | -0.005395
-0.54 | -0.000392 | -0.001469 | -0.004845
-0.53 | -0.0003415 | -0.0016175 | -0.004365
-0.52 | -0.000327 | -0.001524 | -0.004185
-0.51 | -0.0002275 | -0.0009945 | -0.003555
-0.5 | -0.000153 | -0.0008485 | -0.003165
-0.49 | -0.0001585 | -0.0006725 | -0.00229
-0.48 | -5e-05 | -0.0004435 | -0.00096
-0.47 | 0.0001525 | 0.0001885 | 0.000495
-0.46 | 0.000297 | 0.000729 | 0.00207
-0.45 | 0.0005045 | 0.0014215 | 0.004125
-0.44 | 0.000936 | 0.002503 | 0.00756
-0.43 | 0.001406 | 0.0039645 | 0.012135
-0.42 | 0.0020295 | 0.0058615 | 0.01839
-0.41 | 0.0028235 | 0.0088395 | 0.027085
-0.4 | 0.004065 | 0.0128155 | 0.03868
-0.39 | 0.005645 | 0.01726 | 0.055765
-0.38 | 0.008014 | 0.024095 | 0.07911
-0.37 | 0.0110225 | 0.032965 | 0.11177
-0.36 | 0.015836 | 0.047025 | 0.16031
-0.35 | 0.0223095 | 0.064715 | 0.222465
-0.34 | 0.029445 | 0.09016 | 0.3089
-0.33 | 0.03992 | 0.122515 | 0.42895
-0.32 | 0.05557 | 0.170585 | 0.59045
-0.31 | 0.07595 | 0.240785 | 0.8222
-0.3 | 0.10593 | 0.31835 | 1.1357
-0.29 | 0.14742 | 0.4357 | 1.57305
-0.28 | 0.201655 | 0.601 | 2.1601
-0.27 | 0.2658 | 0.8095 | 2.9565
-0.26 | 0.36495 | 1.10825 | 3.962
-0.25 | 0.49375 | 1.5162 | 5.3605
-0.24 | 0.67545 | 2.01035 | 7.341
-0.23 | 0.9167 | 2.695 | 9.8785
-0.22 | 1.2196 | 3.7045 | 13.1715
-0.21 | 1.679 | 4.8755 | 17.857
-0.2 | 2.2296 | 6.6175 | 23.555
-0.19 | 2.988 | 8.8155 | 31.29
-0.18 | 4.017 | 11.6985 | 41.37
-0.17 | 5.3255 | 15.4005 | 53.59
-0.16 | 7.1835 | 20.1135 | 68.325
-0.15 | 9.4035 | 27.09 | 88.38
-0.14 | 12.382 | 34.63 | 112.615
-0.13 | 16.5265 | 44.955 | 141.26
-0.12 | 21.3 | 57.795 | 170.79
-0.11 | 28.13 | 73.745 | 205.95
-0.1 | 36.35 | 94.815 | 251.45
-0.09 | 46.71 | 117.95 | 291.65
-0.08 | 59.01 | 143.065 | 335.85
-0.07 | 73.5 | 175.85 | 388.2
-0.06 | 93.42 | 215.1 | 441.25
-0.05 | 112.75 | 254.65 | 492.05
-0.04 | 137.12 | 302.25 | 542.6
-0.03 | 164.8 | 346.2 | 592.15
-0.02 | 198.6 | 397.8 | 643.05
-0.01 | 230.7 | 455.55 | 701.6
0 | 264.05 | 504.7 | 751.6
0.01 | 294.55 | 553 | 791.5
0.02 | 331.85 | 606.95 | 837
0.03 | 370.1 | 661.45 | 878.5
0.04 | 394.55 | 699.85 | 911
0.05 | 429.15 | 742 | 949
0.06 | 449.05 | 797 | 991.5
0.07 | 474.15 | 841 | 1020.5
0.08 | 491 | 861 | 1036
0.09 | 498.8 | 892.5 | 1065.5
0.1 | 504.7 | 934.5 | 1098.5
0.11 | 509.75 | 960 | 1119.5
0.12 | 516 | 986.5 | 1143
0.13 | 500 | 1008.5 | 1147.5
0.14 | 498 | 1029.5 | 1155.5
0.15 | 485.5 | 1055 | 1186.5
0.16 | 473.5 | 1068 | 1194
0.17 | 459.5 | 1076 | 1194
0.18 | 433.5 | 1093.5 | 1201
0.19 | 421 | 1106.5 | 1204.5
0.2 | 395 | 1121 | 1216.5
0.21 | 381 | 1138.5 | 1223.5
0.22 | 360.5 | 1127 | 1209.5
0.23 | 339 | 1121 | 1211.5
0.24 | 327.5 | 1141.5 | 1225
0.25 | 298.5 | 1143.5 | 1212
0.26 | 277 | 1138 | 1208.5
0.27 | 262.5 | 1129 | 1198.5
0.28 | 251.5 | 1126 | 1189
0.29 | 237.5 | 1131.5 | 1195.5
0.3 | 220.5 | 1121 | 1184
0.31 | 202 | 1103.5 | 1174
0.32 | 184.5 | 1102 | 1158.5
0.33 | 189.5 | 1095.5 | 1145.5
0.34 | 176 | 1072.5 | 1137
0.35 | 154.5 | 1063 | 1118.5
0.36 | 142.5 | 1045.5 | 1106.5
0.37 | 129.5 | 1031 | 1094.5
0.38 | 138 | 1017 | 1072.5
0.39 | 127.5 | 988 | 1055.5
0.4 | 106 | 971 | 1038.5
0.41 | 99.5 | 954.5 | 1016.5
0.42 | 98.5 | 928.5 | 1002
0.43 | 99.5 | 901 | 983
0.44 | 89.5 | 874.5 | 958
0.45 | 77.5 | 853 | 946
0.46 | 71 | 824 | 910.5
0.47 | 81.5 | 796 | 873
0.48 | 77 | 766 | 855
0.49 | 61 | 737 | 850
0.5 | 64 | 728 | 860