## IDS-VDS Characteristic (mA-mm)
VGS (V) | VDS = 0.100 V | VDS = 0.500 V | VDS = 0.900 V
-0.75 | 0.00023314 | 0.000896 | 0.0028808
-0.74 | 0.00022452 | 0.0008611 | 0.0028089
-0.73 | 0.00021421 | 0.0008378 | 0.002708
-0.72 | 0.00020307 | 0.0008051 | 0.0026387
-0.71 | 0.00019377 | 0.0007774 | 0.0025534
-0.7 | 0.00018706 | 0.0007454 | 0.0024727
-0.69 | 0.00017818 | 0.0007236 | 0.0024013
-0.68 | 0.00017292 | 0.0006987 | 0.0023257
-0.67 | 0.00016523 | 0.000674 | 0.0022461
-0.66 | 0.00015758 | 0.0006476 | 0.0021956
-0.65 | 0.00014982 | 0.0006274 | 0.0021305
-0.64 | 0.00014326 | 0.0006076 | 0.0020611
-0.63 | 0.00013814 | 0.0005839 | 0.0019874
-0.62 | 0.00013226 | 0.0005631 | 0.0019269
-0.61 | 0.0001256 | 0.0005413 | 0.0018759
-0.6 | 0.00012016 | 0.0005269 | 0.0018106
-0.59 | 0.00011561 | 0.000501 | 0.0017635
-0.58 | 0.00010938 | 0.00048649 | 0.0017067
-0.57 | 0.00010581 | 0.00046953 | 0.0016505
-0.56 | 0.00010159 | 0.00045567 | 0.0016034
-0.55 | 9.682e-05 | 0.00044015 | 0.0015523
-0.54 | 9.26e-05 | 0.00042264 | 0.001515
-0.53 | 8.899e-05 | 0.00041345 | 0.001464
-0.52 | 8.539e-05 | 0.0003976 | 0.0014281
-0.51 | 8.231e-05 | 0.00039076 | 0.0013981
-0.5 | 8.06e-05 | 0.00038031 | 0.0013671
-0.49 | 7.886e-05 | 0.0003747 | 0.0013447
-0.48 | 7.842e-05 | 0.000371 | 0.0013211
-0.47 | 7.899e-05 | 0.00036985 | 0.0013207
-0.46 | 8.154e-05 | 0.00037779 | 0.0013328
-0.45 | 8.494e-05 | 0.00038453 | 0.0013738
-0.44 | 9.302e-05 | 0.00040744 | 0.0014353
-0.43 | 0.00010351 | 0.00043562 | 0.0015345
-0.42 | 0.00012054 | 0.00048814 | 0.0016783
-0.41 | 0.00014371 | 0.00055661 | 0.0019069
-0.4 | 0.00017848 | 0.0006646 | 0.0022297
-0.39 | 0.00022579 | 0.000808 | 0.0027058
-0.38 | 0.00029295 | 0.0010135 | 0.003364
-0.37 | 0.00038741 | 0.0012933 | 0.0042978
-0.36 | 0.00051236 | 0.0016978 | 0.0056122
-0.35 | 0.000703 | 0.0022202 | 0.007508
-0.34 | 0.00096 | 0.0030109 | 0.010125
-0.33 | 0.0012848 | 0.0040108 | 0.013668
-0.32 | 0.0017645 | 0.0054839 | 0.018691
-0.31 | 0.0023827 | 0.007497 | 0.025611
-0.3 | 0.0032962 | 0.010286 | 0.035372
-0.29 | 0.0044828 | 0.013871 | 0.048623
-0.28 | 0.00625 | 0.019006 | 0.06671
-0.27 | 0.008433 | 0.025779 | 0.09096
-0.26 | 0.011573 | 0.035198 | 0.12498
-0.25 | 0.015657 | 0.047805 | 0.17036
-0.24 | 0.02134 | 0.06505 | 0.23199
-0.23 | 0.029038 | 0.08808 | 0.31584
-0.22 | 0.039432 | 0.11939 | 0.42923
-0.21 | 0.053545 | 0.15947 | 0.578
-0.2 | 0.07227 | 0.21717 | 0.7816
-0.19 | 0.09815 | 0.28949 | 1.0443
-0.18 | 0.13175 | 0.39135 | 1.4004
-0.17 | 0.17805 | 0.51947 | 1.8624
-0.16 | 0.23735 | 0.6955 | 2.465
-0.15 | 0.31739 | 0.914 | 3.2295
-0.14 | 0.42603 | 1.2248 | 4.1944
-0.13 | 0.56156 | 1.6105 | 5.445
-0.12 | 0.7475 | 2.1026 | 6.994
-0.11 | 0.9804 | 2.7591 | 8.867
-0.1 | 1.3001 | 3.5602 | 11.094
-0.09 | 1.698 | 4.6134 | 13.835
-0.08 | 2.2138 | 5.876 | 16.942
-0.07 | 2.8722 | 7.454 | 20.563
-0.06 | 3.665 | 9.352 | 24.678
-0.05 | 4.7154 | 11.713 | 29.341
-0.04 | 5.882 | 14.434 | 34.51
-0.03 | 7.421 | 17.664 | 40.176
-0.02 | 9.169 | 21.285 | 46.422
-0.01 | 11.342 | 25.509 | 53.022
0 | 13.749 | 30.363 | 60.35
0.01 | 16.589 | 35.602 | 68.15
0.02 | 19.665 | 41.351 | 76.2
0.03 | 23.189 | 47.688 | 84.84
0.04 | 26.984 | 54.484 | 93.8
0.05 | 31.06 | 61.66 | 103.03
0.06 | 35.546 | 69.38 | 112.81
0.07 | 40.073 | 77.6 | 122.94
0.08 | 44.991 | 86.09 | 133.21
0.09 | 49.868 | 94.82 | 143.89
0.1 | 54.944 | 104.02 | 154.6
0.11 | 60.03 | 113.48 | 165.77
0.12 | 65.14 | 123.32 | 177.11
0.13 | 70.41 | 133.29 | 188.65
0.14 | 75.24 | 143.44 | 200.07
0.15 | 80.37 | 153.96 | 211.8
0.16 | 85.15 | 164.65 | 223.74
0.17 | 89.87 | 175.35 | 235.69
0.18 | 94.3 | 186.25 | 247.68
0.19 | 98.57 | 197.29 | 259.54
0.2 | 102.82 | 208.43 | 271.87
0.21 | 106.63 | 219.75 | 284.17
0.22 | 110.5 | 231.1 | 296.29
0.23 | 113.89 | 242.34 | 308.56
0.24 | 117.23 | 253.68 | 320.52
0.25 | 120.51 | 265.23 | 332.89
0.26 | 123.32 | 276.57 | 344.92
0.27 | 126.17 | 288.08 | 357.04
0.28 | 128.67 | 299.25 | 368.98
0.29 | 131.12 | 310.65 | 380.93
0.3 | 133.49 | 321.97 | 392.9
0.31 | 135.6 | 333.13 | 404.73
0.32 | 137.55 | 344.2 | 416.39
0.33 | 139.43 | 355.21 | 427.85
0.34 | 141.22 | 366.07 | 439.34
0.35 | 142.8 | 376.77 | 450.66
0.36 | 144.39 | 387.4 | 461.76
0.37 | 145.75 | 397.82 | 472.89
0.38 | 147.13 | 408.08 | 483.58
0.39 | 148.52 | 418.15 | 494.29
0.4 | 149.56 | 427.95 | 504.74
0.41 | 150.73 | 437.72 | 515.09
0.42 | 151.7 | 447.02 | 525.26
0.43 | 152.66 | 456.26 | 535.1
0.44 | 153.69 | 465.16 | 544.79
0.45 | 154.5 | 473.78 | 554.17
0.46 | 155.28 | 482.31 | 563.6
0.47 | 156.01 | 490.35 | 572.3
0.48 | 156.71 | 498.18 | 581.4
0.49 | 157.43 | 505.75 | 589.8
0.5 | 158.07 | 512.96 | 598.1

## Tranconductance (mS-mm)
VGS (V) | VDS = 0.100 V | VDS = 0.500 V | VDS = 0.900 V
-0.75 | -0.000862 | -0.00349 | -0.00719
-0.74 | -0.0009465 | -0.00291 | -0.00864
-0.73 | -0.0010725 | -0.0028 | -0.00851
-0.72 | -0.001022 | -0.00302 | -0.00773
-0.71 | -0.0008005 | -0.002985 | -0.0083
-0.7 | -0.0007795 | -0.00269 | -0.007605
-0.69 | -0.000707 | -0.002335 | -0.00735
-0.68 | -0.0006475 | -0.00248 | -0.00776
-0.67 | -0.000767 | -0.002555 | -0.006505
-0.66 | -0.0007705 | -0.00233 | -0.00578
-0.65 | -0.000716 | -0.002 | -0.006725
-0.64 | -0.000584 | -0.002175 | -0.007155
-0.63 | -0.00055 | -0.002225 | -0.00671
-0.62 | -0.000627 | -0.00213 | -0.005575
-0.61 | -0.000605 | -0.00181 | -0.005815
-0.6 | -0.0004995 | -0.002015 | -0.00562
-0.59 | -0.000539 | -0.0020205 | -0.005195
-0.58 | -0.00049 | -0.0015735 | -0.00565
-0.57 | -0.0003895 | -0.001541 | -0.005165
-0.56 | -0.0004495 | -0.001469 | -0.00491
-0.55 | -0.0004495 | -0.0016515 | -0.00442
-0.54 | -0.0003915 | -0.001335 | -0.004415
-0.53 | -0.0003605 | -0.001252 | -0.004345
-0.52 | -0.000334 | -0.0011345 | -0.003295
-0.51 | -0.0002395 | -0.0008645 | -0.00305
-0.5 | -0.0001725 | -0.000803 | -0.00267
-0.49 | -0.000109 | -0.0004655 | -0.0023
-0.48 | 6.5e-06 | -0.0002425 | -0.0012
-0.47 | 0.000156 | 0.0003395 | 0.000585
-0.46 | 0.0002975 | 0.000734 | 0.002655
-0.45 | 0.000574 | 0.0014825 | 0.005125
-0.44 | 0.0009285 | 0.0025545 | 0.008035
-0.43 | 0.001376 | 0.004035 | 0.01215
-0.42 | 0.00201 | 0.0060495 | 0.01862
-0.41 | 0.002897 | 0.008823 | 0.02757
-0.4 | 0.004104 | 0.0125695 | 0.039945
-0.39 | 0.0057235 | 0.017445 | 0.056715
-0.38 | 0.008081 | 0.024265 | 0.0796
-0.37 | 0.0109705 | 0.034215 | 0.11241
-0.36 | 0.0157795 | 0.046345 | 0.16051
-0.35 | 0.022382 | 0.065655 | 0.22564
-0.34 | 0.02909 | 0.08953 | 0.308
-0.33 | 0.040225 | 0.12365 | 0.4283
-0.32 | 0.054895 | 0.17431 | 0.59715
-0.31 | 0.076585 | 0.240105 | 0.83405
-0.3 | 0.105005 | 0.3187 | 1.1506
-0.29 | 0.14769 | 0.436 | 1.5669
-0.28 | 0.19751 | 0.5954 | 2.11685
-0.27 | 0.26615 | 0.8096 | 2.9135
-0.26 | 0.3612 | 1.1013 | 3.97
-0.25 | 0.48835 | 1.4926 | 5.3505
-0.24 | 0.66905 | 2.01375 | 7.274
-0.23 | 0.9046 | 2.717 | 9.862
-0.22 | 1.22535 | 3.5695 | 13.108
-0.21 | 1.6419 | 4.889 | 17.6185
-0.2 | 2.23025 | 6.501 | 23.315
-0.19 | 2.974 | 8.709 | 30.94
-0.18 | 3.995 | 11.499 | 40.905
-0.17 | 5.28 | 15.2075 | 53.23
-0.16 | 6.967 | 19.7265 | 68.355
-0.15 | 9.434 | 26.465 | 86.47
-0.14 | 12.2085 | 34.825 | 110.775
-0.13 | 16.0735 | 43.89 | 139.98
-0.12 | 20.942 | 57.43 | 171.1
-0.11 | 27.63 | 72.88 | 205
-0.1 | 35.88 | 92.715 | 248.4
-0.09 | 45.685 | 115.79 | 292.4
-0.08 | 58.71 | 142.03 | 336.4
-0.07 | 72.56 | 173.8 | 386.8
-0.06 | 92.16 | 212.95 | 438.9
-0.05 | 110.85 | 254.1 | 491.6
-0.04 | 135.28 | 297.55 | 541.75
-0.03 | 164.35 | 342.55 | 595.6
-0.02 | 196.05 | 392.25 | 642.3
-0.01 | 229 | 453.9 | 696.4
0 | 262.35 | 504.65 | 756.4
0.01 | 295.8 | 549.4 | 792.5
0.02 | 330 | 604.3 | 834.5
0.03 | 365.95 | 656.65 | 880
0.04 | 393.55 | 698.6 | 909.5
0.05 | 428.1 | 744.8 | 950.5
0.06 | 450.65 | 797 | 995.5
0.07 | 472.25 | 835.5 | 1020
0.08 | 489.75 | 861 | 1047.5
0.09 | 497.65 | 896.5 | 1069.5
0.1 | 508.1 | 933 | 1094
0.11 | 509.8 | 965 | 1125.5
0.12 | 519 | 990.5 | 1144
0.13 | 505 | 1006 | 1148
0.14 | 498 | 1033.5 | 1157.5
0.15 | 495.5 | 1060.5 | 1183.5
0.16 | 475 | 1069.5 | 1194.5
0.17 | 457.5 | 1080 | 1197
0.18 | 435 | 1097 | 1192.5
0.19 | 426 | 1109 | 1209.5
0.2 | 403 | 1123 | 1231.5
0.21 | 384 | 1133.5 | 1221
0.22 | 363 | 1129.5 | 1219.5
0.23 | 336.5 | 1129 | 1211.5
0.24 | 331 | 1144.5 | 1216.5
0.25 | 304.5 | 1144.5 | 1220
0.26 | 283 | 1142.5 | 1207.5
0.27 | 267.5 | 1134 | 1203
0.28 | 247.5 | 1128.5 | 1194.5
0.29 | 241 | 1136 | 1196
0.3 | 224 | 1124 | 1190
0.31 | 203 | 1111.5 | 1174.5
0.32 | 191.5 | 1104 | 1156
0.33 | 183.5 | 1093.5 | 1147.5
0.34 | 168.5 | 1078 | 1140.5
0.35 | 158.5 | 1066.5 | 1121
0.36 | 147.5 | 1052.5 | 1111.5
0.37 | 137 | 1034 | 1091
0.38 | 138.5 | 1016.5 | 1070
0.39 | 121.5 | 993.5 | 1058
0.4 | 110.5 | 978.5 | 1040
0.41 | 107 | 953.5 | 1026
0.42 | 96.5 | 927 | 1000.5
0.43 | 99.5 | 907 | 976.5
0.44 | 92 | 876 | 953.5
0.45 | 79.5 | 857.5 | 940.5
0.46 | 75.5 | 828.5 | 906.5
0.47 | 71.5 | 793.5 | 890
0.48 | 71 | 770 | 875
0.49 | 68 | 739 | 835
0.5 | 64 | 721 | 830