## IDS-VDS Characteristic (mA-mm)
VGS (V) | VDS = 0.100 V | VDS = 0.500 V | VDS = 0.900 V
-0.75 | 0.00022862 | 0.0008845 | 0.0028478
-0.74 | 0.0002183 | 0.0008543 | 0.0027564
-0.73 | 0.00020852 | 0.0008239 | 0.0026709
-0.72 | 0.00019982 | 0.0007973 | 0.0026084
-0.71 | 0.00019093 | 0.0007724 | 0.0025379
-0.7 | 0.00018207 | 0.0007439 | 0.0024545
-0.69 | 0.00017348 | 0.0007186 | 0.0023769
-0.68 | 0.00016805 | 0.0006966 | 0.0022967
-0.67 | 0.00015991 | 0.0006696 | 0.0022185
-0.66 | 0.00015339 | 0.0006486 | 0.002163
-0.65 | 0.00014596 | 0.0006203 | 0.0020923
-0.64 | 0.00014094 | 0.0005992 | 0.0020256
-0.63 | 0.0001346 | 0.0005801 | 0.0019722
-0.62 | 0.00012712 | 0.0005584 | 0.001889
-0.61 | 0.00012227 | 0.0005407 | 0.0018502
-0.6 | 0.00011691 | 0.0005202 | 0.0017993
-0.59 | 0.00011199 | 0.0005044 | 0.0017335
-0.58 | 0.0001075 | 0.00048507 | 0.0016808
-0.57 | 0.00010259 | 0.00046875 | 0.0016296
-0.56 | 9.777e-05 | 0.00045133 | 0.0015767
-0.55 | 9.377e-05 | 0.00043232 | 0.001529
-0.54 | 8.94e-05 | 0.00041799 | 0.001485
-0.53 | 8.693e-05 | 0.00040414 | 0.0014473
-0.52 | 8.257e-05 | 0.00039499 | 0.0013965
-0.51 | 8.07e-05 | 0.0003858 | 0.0013659
-0.5 | 7.818e-05 | 0.00038018 | 0.0013383
-0.49 | 7.654e-05 | 0.00036906 | 0.0013099
-0.48 | 7.69e-05 | 0.00036668 | 0.0012988
-0.47 | 7.685e-05 | 0.00036796 | 0.0012963
-0.46 | 7.995e-05 | 0.00037138 | 0.0013234
-0.45 | 8.38e-05 | 0.00038335 | 0.0013563
-0.44 | 9.153e-05 | 0.00040098 | 0.0014156
-0.43 | 0.00010242 | 0.00043718 | 0.001502
-0.42 | 0.00011957 | 0.0004818 | 0.0016552
-0.41 | 0.00014321 | 0.00055653 | 0.0018744
-0.4 | 0.00017747 | 0.0006594 | 0.0021947
-0.39 | 0.00022575 | 0.0008115 | 0.0026712
-0.38 | 0.00029219 | 0.0010069 | 0.0033285
-0.37 | 0.00038771 | 0.0013022 | 0.0042721
-0.36 | 0.00051584 | 0.0016877 | 0.0055613
-0.35 | 0.0007077 | 0.0022354 | 0.00751
-0.34 | 0.0009706 | 0.0029948 | 0.010101
-0.33 | 0.0013001 | 0.0040355 | 0.013643
-0.32 | 0.0017897 | 0.0055045 | 0.018608
-0.31 | 0.0024233 | 0.007544 | 0.025559
-0.3 | 0.0033307 | 0.010225 | 0.035188
-0.29 | 0.0045501 | 0.014005 | 0.048308
-0.28 | 0.006347 | 0.018884 | 0.06645
-0.27 | 0.008556 | 0.026101 | 0.0913
-0.26 | 0.011752 | 0.035228 | 0.12552
-0.25 | 0.015867 | 0.04839 | 0.17082
-0.24 | 0.021752 | 0.06555 | 0.23267
-0.23 | 0.029479 | 0.08851 | 0.31725
-0.22 | 0.04003 | 0.12072 | 0.4301
-0.21 | 0.054249 | 0.16105 | 0.5808
-0.2 | 0.07337 | 0.218 | 0.7818
-0.19 | 0.09963 | 0.29302 | 1.0514
-0.18 | 0.13368 | 0.39218 | 1.4078
-0.17 | 0.17942 | 0.52755 | 1.8682
-0.16 | 0.24187 | 0.7045 | 2.4817
-0.15 | 0.32055 | 0.9252 | 3.234
-0.14 | 0.43348 | 1.2325 | 4.2493
-0.13 | 0.5736 | 1.626 | 5.4768
-0.12 | 0.7582 | 2.1256 | 7.042
-0.11 | 1.0078 | 2.7842 | 8.905
-0.1 | 1.3172 | 3.5941 | 11.189
-0.09 | 1.7362 | 4.6471 | 13.906
-0.08 | 2.2506 | 5.938 | 17.057
-0.07 | 2.9148 | 7.53 | 20.714
-0.06 | 3.7392 | 9.46 | 24.762
-0.05 | 4.7677 | 11.807 | 29.517
-0.04 | 6.016 | 14.543 | 34.672
-0.03 | 7.483 | 17.808 | 40.35
-0.02 | 9.352 | 21.469 | 46.504
-0.01 | 11.438 | 25.713 | 53.242
0 | 13.967 | 30.562 | 60.63
0.01 | 16.749 | 35.813 | 68.38
0.02 | 19.883 | 41.565 | 76.36
0.03 | 23.418 | 47.969 | 85.17
0.04 | 27.185 | 54.798 | 94.01
0.05 | 31.416 | 62.01 | 103.34
0.06 | 35.697 | 69.71 | 113.06
0.07 | 40.514 | 77.88 | 123.19
0.08 | 45.225 | 86.31 | 133.52
0.09 | 50.196 | 95.05 | 143.99
0.1 | 55.294 | 104.3 | 154.89
0.11 | 60.24 | 113.72 | 166
0.12 | 65.5 | 123.63 | 177.3
0.13 | 70.45 | 133.6 | 188.78
0.14 | 75.68 | 143.68 | 200.26
0.15 | 80.47 | 154.25 | 212.08
0.16 | 85.37 | 164.82 | 223.9
0.17 | 90.04 | 175.63 | 235.76
0.18 | 94.36 | 186.47 | 247.82
0.19 | 98.84 | 197.39 | 259.89
0.2 | 102.75 | 208.66 | 272.03
0.21 | 106.83 | 219.91 | 284.33
0.22 | 110.42 | 231.17 | 296.48
0.23 | 113.97 | 242.39 | 308.48
0.24 | 117.31 | 253.85 | 320.74
0.25 | 120.27 | 265.33 | 333.02
0.26 | 123.3 | 276.69 | 345.03
0.27 | 126.01 | 288.17 | 357.25
0.28 | 128.61 | 299.26 | 369
0.29 | 131.12 | 310.64 | 380.96
0.3 | 133.29 | 321.92 | 392.94
0.31 | 135.36 | 333.08 | 404.67
0.32 | 137.31 | 344.1 | 416.29
0.33 | 139.31 | 355.11 | 427.86
0.34 | 141 | 365.96 | 439.25
0.35 | 142.66 | 376.6 | 450.5
0.36 | 144.05 | 387.19 | 461.68
0.37 | 145.52 | 397.56 | 472.62
0.38 | 147.03 | 407.86 | 483.47
0.39 | 148.17 | 417.88 | 494.1
0.4 | 149.3 | 427.66 | 504.52
0.41 | 150.31 | 437.36 | 514.89
0.42 | 151.38 | 446.71 | 524.96
0.43 | 152.56 | 455.92 | 534.91
0.44 | 153.28 | 464.84 | 544.54
0.45 | 154.1 | 473.45 | 553.94
0.46 | 154.94 | 481.85 | 563.3
0.47 | 155.65 | 489.91 | 572
0.48 | 156.42 | 497.79 | 581
0.49 | 157.03 | 505.23 | 589.4
0.5 | 157.67 | 512.41 | 597.6

## Tranconductance (mS-mm)
VGS (V) | VDS = 0.100 V | VDS = 0.500 V | VDS = 0.900 V
-0.75 | -0.001032 | -0.00302 | -0.00914
-0.74 | -0.001005 | -0.00303 | -0.008845
-0.73 | -0.000924 | -0.00285 | -0.0074
-0.72 | -0.0008795 | -0.002575 | -0.00665
-0.71 | -0.0008875 | -0.00267 | -0.007695
-0.7 | -0.0008725 | -0.00269 | -0.00805
-0.69 | -0.000701 | -0.002365 | -0.00789
-0.68 | -0.0006785 | -0.00245 | -0.00792
-0.67 | -0.000733 | -0.0024 | -0.006685
-0.66 | -0.0006975 | -0.002465 | -0.00631
-0.65 | -0.0006225 | -0.00247 | -0.00687
-0.64 | -0.000568 | -0.00201 | -0.006005
-0.63 | -0.000691 | -0.00204 | -0.00683
-0.62 | -0.0006165 | -0.00197 | -0.0061
-0.61 | -0.0005105 | -0.00191 | -0.004485
-0.6 | -0.000514 | -0.001815 | -0.005835
-0.59 | -0.0004705 | -0.0017565 | -0.005925
-0.58 | -0.00047 | -0.0017825 | -0.005195
-0.57 | -0.0004865 | -0.001687 | -0.005205
-0.56 | -0.000441 | -0.0018215 | -0.00503
-0.55 | -0.0004185 | -0.001667 | -0.004585
-0.54 | -0.000342 | -0.001409 | -0.004085
-0.53 | -0.0003415 | -0.00115 | -0.004425
-0.52 | -0.0003115 | -0.000917 | -0.00407
-0.51 | -0.0002195 | -0.0007405 | -0.00291
-0.5 | -0.000208 | -0.000837 | -0.0028
-0.49 | -6.4e-05 | -0.000675 | -0.001975
-0.48 | 1.55e-05 | -5.5e-05 | -0.00068
-0.47 | 0.0001525 | 0.000235 | 0.00123
-0.46 | 0.0003475 | 0.0007695 | 0.003
-0.45 | 0.000579 | 0.00148 | 0.00461
-0.44 | 0.000931 | 0.0026915 | 0.007285
-0.43 | 0.001402 | 0.004041 | 0.01198
-0.42 | 0.0020395 | 0.0059675 | 0.01862
-0.41 | 0.002895 | 0.00888 | 0.026975
-0.4 | 0.004127 | 0.0127485 | 0.03984
-0.39 | 0.005736 | 0.017375 | 0.05669
-0.38 | 0.008098 | 0.024535 | 0.080045
-0.37 | 0.0111825 | 0.03404 | 0.11164
-0.36 | 0.0159995 | 0.04666 | 0.161895
-0.35 | 0.022738 | 0.065355 | 0.226985
-0.34 | 0.02962 | 0.090005 | 0.30665
-0.33 | 0.040955 | 0.125485 | 0.42535
-0.32 | 0.05616 | 0.175425 | 0.5958
-0.31 | 0.07705 | 0.236025 | 0.829
-0.3 | 0.10634 | 0.32305 | 1.13745
-0.29 | 0.150815 | 0.43295 | 1.5631
-0.28 | 0.200295 | 0.6048 | 2.1496
-0.27 | 0.27025 | 0.8172 | 2.9535
-0.26 | 0.36555 | 1.11445 | 3.976
-0.25 | 0.5 | 1.5161 | 5.3575
-0.24 | 0.6806 | 2.006 | 7.3215
-0.23 | 0.9139 | 2.7585 | 9.8715
-0.22 | 1.2385 | 3.627 | 13.1775
-0.21 | 1.667 | 4.864 | 17.585
-0.2 | 2.26905 | 6.5985 | 23.53
-0.19 | 3.0155 | 8.709 | 31.3
-0.18 | 3.9895 | 11.7265 | 40.84
-0.17 | 5.4095 | 15.616 | 53.695
-0.16 | 7.0565 | 19.8825 | 68.29
-0.15 | 9.5805 | 26.4 | 88.38
-0.14 | 12.6525 | 35.04 | 112.14
-0.13 | 16.236 | 44.655 | 139.635
-0.12 | 21.71 | 57.91 | 171.41
-0.11 | 27.95 | 73.425 | 207.35
-0.1 | 36.42 | 93.145 | 250.05
-0.09 | 46.67 | 117.195 | 293.4
-0.08 | 58.93 | 144.145 | 340.4
-0.07 | 74.43 | 176.1 | 385.25
-0.06 | 92.645 | 213.85 | 440.15
-0.05 | 113.84 | 254.15 | 495.5
-0.04 | 135.765 | 300.05 | 541.65
-0.03 | 166.8 | 346.3 | 591.6
-0.02 | 197.75 | 395.25 | 644.6
-0.01 | 230.75 | 454.65 | 706.3
0 | 265.55 | 505 | 756.9
0.01 | 295.8 | 550.15 | 786.5
0.02 | 333.45 | 607.8 | 839.5
0.03 | 365.1 | 661.65 | 882.5
0.04 | 399.9 | 702.05 | 908.5
0.05 | 425.6 | 745.6 | 952.5
0.06 | 454.9 | 793.5 | 992.5
0.07 | 476.4 | 830 | 1023
0.08 | 484.1 | 858.5 | 1040
0.09 | 503.45 | 899.5 | 1068.5
0.1 | 502.2 | 933.5 | 1100.5
0.11 | 510.3 | 966.5 | 1120.5
0.12 | 510.5 | 994 | 1139
0.13 | 509 | 1002.5 | 1148
0.14 | 501 | 1032.5 | 1165
0.15 | 484.5 | 1057 | 1182
0.16 | 478.5 | 1069 | 1184
0.17 | 449.5 | 1082.5 | 1196
0.18 | 440 | 1088 | 1206.5
0.19 | 419.5 | 1109.5 | 1210.5
0.2 | 399.5 | 1126 | 1222
0.21 | 383.5 | 1125.5 | 1222.5
0.22 | 357 | 1124 | 1207.5
0.23 | 344.5 | 1134 | 1213
0.24 | 315 | 1147 | 1227
0.25 | 299.5 | 1142 | 1214.5
0.26 | 287 | 1142 | 1211.5
0.27 | 265.5 | 1128.5 | 1198.5
0.28 | 255.5 | 1123.5 | 1185.5
0.29 | 234 | 1133 | 1197
0.3 | 212 | 1122 | 1185.5
0.31 | 201 | 1109 | 1167.5
0.32 | 197.5 | 1101.5 | 1159.5
0.33 | 184.5 | 1093 | 1148
0.34 | 167.5 | 1074.5 | 1132
0.35 | 152.5 | 1061.5 | 1121.5
0.36 | 143 | 1048 | 1106
0.37 | 149 | 1033.5 | 1089.5
0.38 | 132.5 | 1016 | 1074
0.39 | 113.5 | 990 | 1052.5
0.4 | 107 | 974 | 1039.5
0.41 | 104 | 952.5 | 1022
0.42 | 112.5 | 928 | 1001
0.43 | 95 | 906.5 | 979
0.44 | 77 | 876.5 | 951.5
0.45 | 83 | 850.5 | 938
0.46 | 77.5 | 823 | 903
0.47 | 74 | 797 | 885
0.48 | 69 | 766 | 870
0.49 | 62.5 | 731 | 830
0.5 | 64 | 718 | 820