## IDS-VDS Characteristic (mA-mm)
VGS (V) | VDS = 0.100 V | VDS = 0.500 V | VDS = 0.900 V
-0.75 | 0.00024117 | 0.0009229 | 0.0029371
-0.74 | 0.00023099 | 0.00089 | 0.002846
-0.73 | 0.00021993 | 0.0008653 | 0.0027673
-0.72 | 0.00021001 | 0.0008281 | 0.0026612
-0.71 | 0.00020203 | 0.0008113 | 0.0026044
-0.7 | 0.00019401 | 0.0007825 | 0.0025108
-0.69 | 0.00018518 | 0.000752 | 0.0024374
-0.68 | 0.00017761 | 0.000719 | 0.0023564
-0.67 | 0.00017098 | 0.000696 | 0.0022758
-0.66 | 0.00016184 | 0.0006682 | 0.0022306
-0.65 | 0.00015359 | 0.0006446 | 0.0021507
-0.64 | 0.00014731 | 0.0006276 | 0.0020929
-0.63 | 0.00014168 | 0.0006021 | 0.0020312
-0.62 | 0.00013588 | 0.0005809 | 0.0019712
-0.61 | 0.00012922 | 0.0005598 | 0.0019104
-0.6 | 0.00012371 | 0.0005428 | 0.0018504
-0.59 | 0.00011883 | 0.000524 | 0.0017973
-0.58 | 0.00011315 | 0.000505 | 0.0017312
-0.57 | 0.00010947 | 0.00048213 | 0.0016809
-0.56 | 0.00010481 | 0.00046406 | 0.0016292
-0.55 | 0.00010053 | 0.00045044 | 0.0015777
-0.54 | 9.618e-05 | 0.00043201 | 0.0015283
-0.53 | 9.265e-05 | 0.00042331 | 0.0014801
-0.52 | 8.853e-05 | 0.00040979 | 0.0014516
-0.51 | 8.586e-05 | 0.0004029 | 0.0014049
-0.5 | 8.301e-05 | 0.00038528 | 0.001375
-0.49 | 8.135e-05 | 0.00037961 | 0.0013444
-0.48 | 8.102e-05 | 0.00037157 | 0.0013179
-0.47 | 8.04e-05 | 0.00036844 | 0.0013147
-0.46 | 8.21e-05 | 0.00037291 | 0.0013238
-0.45 | 8.539e-05 | 0.000382 | 0.0013479
-0.44 | 9.155e-05 | 0.00039954 | 0.0013952
-0.43 | 0.00010127 | 0.00042436 | 0.0014723
-0.42 | 0.00011566 | 0.00046987 | 0.0016086
-0.41 | 0.00013799 | 0.00052937 | 0.0017933
-0.4 | 0.00016786 | 0.0006255 | 0.002087
-0.39 | 0.0002131 | 0.0007526 | 0.0024967
-0.38 | 0.00027221 | 0.000944 | 0.0030914
-0.37 | 0.00036004 | 0.0011928 | 0.0039095
-0.36 | 0.00047461 | 0.0015623 | 0.0050766
-0.35 | 0.000651 | 0.0020293 | 0.006812
-0.34 | 0.000887 | 0.0027395 | 0.009095
-0.33 | 0.0011942 | 0.0036595 | 0.012383
-0.32 | 0.0016403 | 0.0049806 | 0.016804
-0.31 | 0.0022238 | 0.006822 | 0.023077
-0.3 | 0.0030417 | 0.009248 | 0.031672
-0.29 | 0.004189 | 0.01272 | 0.043585
-0.28 | 0.0056901 | 0.01716 | 0.06029
-0.27 | 0.007911 | 0.023697 | 0.08231
-0.26 | 0.010797 | 0.032085 | 0.11343
-0.25 | 0.014726 | 0.043833 | 0.15516
-0.24 | 0.020011 | 0.05999 | 0.21138
-0.23 | 0.027425 | 0.08098 | 0.28898
-0.22 | 0.037015 | 0.11066 | 0.39039
-0.21 | 0.050624 | 0.14822 | 0.53241
-0.2 | 0.0685 | 0.20113 | 0.717
-0.19 | 0.09256 | 0.27106 | 0.9667
-0.18 | 0.12506 | 0.36305 | 1.2973
-0.17 | 0.1693 | 0.48976 | 1.7312
-0.16 | 0.22498 | 0.6496 | 2.2849
-0.15 | 0.3043 | 0.8621 | 3.0182
-0.14 | 0.40419 | 1.1489 | 3.9495
-0.13 | 0.53952 | 1.5194 | 5.1154
-0.12 | 0.7103 | 1.9884 | 6.592
-0.11 | 0.9391 | 2.6103 | 8.354
-0.1 | 1.2479 | 3.375 | 10.535
-0.09 | 1.6289 | 4.3837 | 13.162
-0.08 | 2.1456 | 5.6145 | 16.122
-0.07 | 2.7583 | 7.152 | 19.607
-0.06 | 3.5649 | 8.965 | 23.592
-0.05 | 4.5583 | 11.218 | 28.133
-0.04 | 5.764 | 13.915 | 33.234
-0.03 | 7.195 | 16.991 | 38.621
-0.02 | 8.981 | 20.638 | 44.793
-0.01 | 11.041 | 24.758 | 51.337
0 | 13.482 | 29.421 | 58.62
0.01 | 16.228 | 34.568 | 66.2
0.02 | 19.244 | 40.351 | 74.13
0.03 | 22.806 | 46.469 | 82.57
0.04 | 26.485 | 53.213 | 91.52
0.05 | 30.679 | 60.23 | 100.78
0.06 | 34.949 | 67.91 | 110.36
0.07 | 39.601 | 76.03 | 120.32
0.08 | 44.379 | 84.44 | 130.57
0.09 | 49.293 | 93.24 | 141.12
0.1 | 54.475 | 102.24 | 151.8
0.11 | 59.32 | 111.71 | 162.85
0.12 | 64.67 | 121.46 | 174.01
0.13 | 69.66 | 131.33 | 185.49
0.14 | 74.82 | 141.48 | 197.03
0.15 | 79.75 | 151.8 | 208.7
0.16 | 84.59 | 162.52 | 220.65
0.17 | 89.34 | 173.17 | 232.38
0.18 | 93.65 | 184.06 | 244.37
0.19 | 98.15 | 194.93 | 256.45
0.2 | 102.14 | 206.05 | 268.52
0.21 | 106.19 | 217.36 | 280.83
0.22 | 109.92 | 228.61 | 292.87
0.23 | 113.4 | 240.03 | 305.1
0.24 | 116.87 | 251.19 | 317.27
0.25 | 119.91 | 262.76 | 329.49
0.26 | 122.96 | 274.14 | 341.42
0.27 | 125.65 | 285.45 | 353.62
0.28 | 128.34 | 296.76 | 365.59
0.29 | 130.94 | 307.98 | 377.43
0.3 | 133.1 | 319.42 | 389.5
0.31 | 135.28 | 330.49 | 401.1
0.32 | 137.13 | 341.59 | 412.81
0.33 | 139.11 | 352.5 | 424.43
0.34 | 141.02 | 363.4 | 435.86
0.35 | 142.54 | 374.13 | 447.25
0.36 | 144 | 384.77 | 458.27
0.37 | 145.5 | 395.31 | 469.46
0.38 | 146.95 | 405.41 | 480.23
0.39 | 148.19 | 415.6 | 490.95
0.4 | 149.38 | 425.43 | 501.27
0.41 | 150.29 | 435.04 | 511.65
0.42 | 151.49 | 444.55 | 521.87
0.43 | 152.66 | 453.7 | 531.81
0.44 | 153.42 | 462.72 | 541.53
0.45 | 154.28 | 471.36 | 550.86
0.46 | 155.02 | 479.91 | 560.31
0.47 | 155.73 | 487.97 | 569.33
0.48 | 156.67 | 495.84 | 578
0.49 | 157.23 | 503.42 | 586.6
0.5 | 157.79 | 510.66 | 594.9

## Tranconductance (mS-mm)
VGS (V) | VDS = 0.100 V | VDS = 0.500 V | VDS = 0.900 V
-0.75 | -0.001018 | -0.00329 | -0.00911
-0.74 | -0.001062 | -0.00288 | -0.00849
-0.73 | -0.001049 | -0.003095 | -0.00924
-0.72 | -0.000895 | -0.0027 | -0.008145
-0.71 | -0.0008 | -0.00228 | -0.00752
-0.7 | -0.0008425 | -0.002965 | -0.00835
-0.69 | -0.00082 | -0.003175 | -0.00772
-0.68 | -0.00071 | -0.0028 | -0.00808
-0.67 | -0.0007885 | -0.00254 | -0.00629
-0.66 | -0.0008695 | -0.00257 | -0.006255
-0.65 | -0.0007265 | -0.00203 | -0.006885
-0.64 | -0.0005955 | -0.002125 | -0.005975
-0.63 | -0.0005715 | -0.002335 | -0.006085
-0.62 | -0.000623 | -0.002115 | -0.00604
-0.61 | -0.0006085 | -0.001905 | -0.00604
-0.6 | -0.0005195 | -0.00179 | -0.005655
-0.59 | -0.000528 | -0.00189 | -0.00596
-0.58 | -0.000468 | -0.0020935 | -0.00582
-0.57 | -0.000417 | -0.002047 | -0.0051
-0.56 | -0.000447 | -0.0015845 | -0.00516
-0.55 | -0.0004315 | -0.0016025 | -0.005045
-0.54 | -0.000394 | -0.0013565 | -0.00488
-0.53 | -0.0003825 | -0.001111 | -0.003835
-0.52 | -0.0003395 | -0.0010205 | -0.00376
-0.51 | -0.000276 | -0.0012255 | -0.00383
-0.5 | -0.0002255 | -0.0011645 | -0.003025
-0.49 | -9.95e-05 | -0.0006855 | -0.002855
-0.48 | -4.75e-05 | -0.0005585 | -0.001485
-0.47 | 5.4e-05 | 6.7e-05 | 0.000295
-0.46 | 0.0002495 | 0.000678 | 0.00166
-0.45 | 0.0004725 | 0.0013315 | 0.00357
-0.44 | 0.000794 | 0.002118 | 0.00622
-0.43 | 0.0012055 | 0.0035165 | 0.01067
-0.42 | 0.001836 | 0.0052505 | 0.01605
-0.41 | 0.00261 | 0.0077815 | 0.02392
-0.4 | 0.0037555 | 0.0111615 | 0.03517
-0.39 | 0.0052175 | 0.015925 | 0.05022
-0.38 | 0.007347 | 0.02201 | 0.07064
-0.37 | 0.01012 | 0.030915 | 0.09926
-0.36 | 0.014548 | 0.041825 | 0.145125
-0.35 | 0.0206195 | 0.05886 | 0.20092
-0.34 | 0.02716 | 0.08151 | 0.27855
-0.33 | 0.037665 | 0.112055 | 0.38545
-0.32 | 0.05148 | 0.158125 | 0.5347
-0.31 | 0.07007 | 0.21337 | 0.7434
-0.3 | 0.09826 | 0.2949 | 1.0254
-0.29 | 0.13242 | 0.3956 | 1.4309
-0.28 | 0.1861 | 0.54885 | 1.93625
-0.27 | 0.255345 | 0.74625 | 2.657
-0.26 | 0.34075 | 1.0068 | 3.6425
-0.25 | 0.4607 | 1.39525 | 4.8975
-0.24 | 0.63495 | 1.85735 | 6.691
-0.23 | 0.8502 | 2.5335 | 8.9505
-0.22 | 1.15995 | 3.362 | 12.1715
-0.21 | 1.57425 | 4.5235 | 16.3305
-0.2 | 2.0968 | 6.142 | 21.7145
-0.19 | 2.828 | 8.096 | 29.015
-0.18 | 3.837 | 10.935 | 38.225
-0.17 | 4.996 | 14.3275 | 49.38
-0.16 | 6.75 | 18.617 | 64.35
-0.15 | 8.9605 | 24.965 | 83.23
-0.14 | 11.761 | 32.865 | 104.86
-0.13 | 15.3055 | 41.975 | 132.125
-0.12 | 19.979 | 54.545 | 161.93
-0.11 | 26.88 | 69.33 | 197.15
-0.1 | 34.49 | 88.67 | 240.4
-0.09 | 44.885 | 111.975 | 279.35
-0.08 | 56.47 | 138.415 | 322.25
-0.07 | 70.965 | 167.525 | 373.5
-0.06 | 90 | 203.3 | 426.3
-0.05 | 109.955 | 247.5 | 482.1
-0.04 | 131.835 | 288.65 | 524.4
-0.03 | 160.85 | 336.15 | 577.95
-0.02 | 192.3 | 388.35 | 635.8
-0.01 | 225.05 | 439.15 | 691.35
0 | 259.35 | 490.5 | 743.15
0.01 | 288.1 | 546.5 | 775.5
0.02 | 328.9 | 595.05 | 818.5
0.03 | 362.05 | 643.1 | 869.5
0.04 | 393.65 | 688.05 | 910.5
0.05 | 423.2 | 734.85 | 942
0.06 | 446.1 | 790 | 977
0.07 | 471.5 | 826.5 | 1010.5
0.08 | 484.6 | 860.5 | 1040
0.09 | 504.8 | 890 | 1061.5
0.1 | 501.35 | 923.5 | 1086.5
0.11 | 509.75 | 961 | 1110.5
0.12 | 517 | 981 | 1132
0.13 | 507.5 | 1001 | 1151
0.14 | 504.5 | 1023.5 | 1160.5
0.15 | 488.5 | 1052 | 1181
0.16 | 479.5 | 1068.5 | 1184
0.17 | 453 | 1077 | 1186
0.18 | 440.5 | 1088 | 1203.5
0.19 | 424.5 | 1099.5 | 1207.5
0.2 | 402 | 1121.5 | 1219
0.21 | 389 | 1128 | 1217.5
0.22 | 360.5 | 1133.5 | 1213.5
0.23 | 347.5 | 1129 | 1220
0.24 | 325.5 | 1136.5 | 1219.5
0.25 | 304.5 | 1147.5 | 1207.5
0.26 | 287 | 1134.5 | 1206.5
0.27 | 269 | 1131 | 1208.5
0.28 | 264.5 | 1126.5 | 1190.5
0.29 | 238 | 1133 | 1195.5
0.3 | 217 | 1125.5 | 1183.5
0.31 | 201.5 | 1108.5 | 1165.5
0.32 | 191.5 | 1100.5 | 1166.5
0.33 | 194.5 | 1090.5 | 1152.5
0.34 | 171.5 | 1081.5 | 1141
0.35 | 149 | 1068.5 | 1120.5
0.36 | 148 | 1059 | 1110.5
0.37 | 147.5 | 1032 | 1098
0.38 | 134.5 | 1014.5 | 1074.5
0.39 | 121.5 | 1001 | 1052
0.4 | 105 | 972 | 1035
0.41 | 105.5 | 956 | 1030
0.42 | 118.5 | 933 | 1008
0.43 | 96.5 | 908.5 | 983
0.44 | 81 | 883 | 952.5
0.45 | 80 | 859.5 | 939
0.46 | 72.5 | 830.5 | 923.5
0.47 | 82.5 | 796.5 | 884.5
0.48 | 75 | 772.5 | 863.5
0.49 | 56 | 741 | 845
0.5 | 56 | 724 | 830