## IDS-VDS Characteristic (mA-mm)
VGS (V) | VDS = 0.100 V | VDS = 0.500 V | VDS = 0.900 V
-0.75 | 0.00027168 | 0.0009505 | 0.0029936
-0.74 | 0.00025935 | 0.000923 | 0.0029342
-0.73 | 0.00024971 | 0.0008894 | 0.0028373
-0.72 | 0.00023902 | 0.0008496 | 0.0027467
-0.71 | 0.00022975 | 0.0008232 | 0.0026481
-0.7 | 0.00022232 | 0.0008041 | 0.002565
-0.69 | 0.00021094 | 0.0007758 | 0.0024891
-0.68 | 0.0002018 | 0.0007456 | 0.0024187
-0.67 | 0.00019254 | 0.0007219 | 0.0023568
-0.66 | 0.00018525 | 0.000695 | 0.0022814
-0.65 | 0.00017677 | 0.0006727 | 0.0022079
-0.64 | 0.00016954 | 0.0006462 | 0.0021422
-0.63 | 0.00016254 | 0.0006213 | 0.0020748
-0.62 | 0.00015541 | 0.0006023 | 0.0020036
-0.61 | 0.00014916 | 0.0005793 | 0.001961
-0.6 | 0.0001425 | 0.0005592 | 0.0018834
-0.59 | 0.00013742 | 0.0005374 | 0.0018229
-0.58 | 0.00013167 | 0.0005169 | 0.0017643
-0.57 | 0.00012616 | 0.00049606 | 0.0017146
-0.56 | 0.00012178 | 0.00047738 | 0.0016576
-0.55 | 0.00011688 | 0.00046274 | 0.0016007
-0.54 | 0.00011228 | 0.00044809 | 0.0015607
-0.53 | 0.00010852 | 0.00043468 | 0.0015161
-0.52 | 0.00010624 | 0.00041897 | 0.0014787
-0.51 | 0.00010346 | 0.00040768 | 0.0014321
-0.5 | 0.00010177 | 0.000397 | 0.0014186
-0.49 | 9.989e-05 | 0.00039283 | 0.0013874
-0.48 | 0.00010117 | 0.00038517 | 0.0013732
-0.47 | 0.00010314 | 0.00038554 | 0.0013653
-0.46 | 0.00010914 | 0.00038864 | 0.0013652
-0.45 | 0.00011684 | 0.0003995 | 0.0013991
-0.44 | 0.0001303 | 0.000419 | 0.0014504
-0.43 | 0.00015009 | 0.00045027 | 0.0015582
-0.42 | 0.00017905 | 0.0005026 | 0.0016951
-0.41 | 0.00022027 | 0.00056951 | 0.0019176
-0.4 | 0.00027446 | 0.0006736 | 0.0022288
-0.39 | 0.00035699 | 0.0008265 | 0.0026946
-0.38 | 0.00046258 | 0.0010236 | 0.0033374
-0.37 | 0.000614 | 0.0013123 | 0.0042613
-0.36 | 0.0008307 | 0.0016999 | 0.0055517
-0.35 | 0.0011112 | 0.0022432 | 0.007446
-0.34 | 0.0015174 | 0.0030167 | 0.010028
-0.33 | 0.0020508 | 0.0040438 | 0.013612
-0.32 | 0.0027889 | 0.0054955 | 0.018568
-0.31 | 0.0037968 | 0.007492 | 0.025352
-0.3 | 0.0051833 | 0.010313 | 0.034983
-0.29 | 0.007013 | 0.013857 | 0.048105
-0.28 | 0.009549 | 0.019094 | 0.06604
-0.27 | 0.013024 | 0.025862 | 0.09132
-0.26 | 0.017735 | 0.035498 | 0.12474
-0.25 | 0.023921 | 0.048062 | 0.17051
-0.24 | 0.03223 | 0.06552 | 0.23285
-0.23 | 0.043992 | 0.08903 | 0.31636
-0.22 | 0.0588 | 0.11998 | 0.431
-0.21 | 0.07997 | 0.16152 | 0.5822
-0.2 | 0.1067 | 0.21976 | 0.7837
-0.19 | 0.14349 | 0.293 | 1.0529
-0.18 | 0.19234 | 0.39817 | 1.4098
-0.17 | 0.25636 | 0.52685 | 1.877
-0.16 | 0.34057 | 0.7076 | 2.472
-0.15 | 0.45271 | 0.9318 | 3.2502
-0.14 | 0.6003 | 1.2442 | 4.2517
-0.13 | 0.7914 | 1.6356 | 5.465
-0.12 | 1.0427 | 2.1454 | 7.036
-0.11 | 1.3679 | 2.7994 | 8.933
-0.1 | 1.7804 | 3.6144 | 11.217
-0.09 | 2.313 | 4.6928 | 13.891
-0.08 | 2.9796 | 5.981 | 17.067
-0.07 | 3.8306 | 7.587 | 20.698
-0.06 | 4.8366 | 9.545 | 24.778
-0.05 | 5.938 | 11.891 | 29.527
-0.04 | 7.387 | 14.654 | 34.59
-0.03 | 9.136 | 17.931 | 40.381
-0.02 | 11.19 | 21.586 | 46.555
-0.01 | 13.528 | 25.847 | 53.241
0 | 16.226 | 30.713 | 60.61
0.01 | 19.28 | 36.001 | 68.23
0.02 | 22.606 | 41.821 | 76.32
0.03 | 26.268 | 48.157 | 85.01
0.04 | 30.348 | 54.989 | 93.98
0.05 | 34.525 | 62.15 | 103.36
0.06 | 39.108 | 69.89 | 112.96
0.07 | 43.765 | 78.13 | 123.1
0.08 | 48.645 | 86.65 | 133.4
0.09 | 53.621 | 95.33 | 144
0.1 | 58.16 | 104.58 | 154.88
0.11 | 63.32 | 114.05 | 165.77
0.12 | 68.42 | 123.84 | 177.2
0.13 | 73.41 | 133.88 | 188.61
0.14 | 78.33 | 143.94 | 200.16
0.15 | 83.14 | 154.44 | 211.93
0.16 | 87.89 | 165.13 | 223.75
0.17 | 92.32 | 175.89 | 235.76
0.18 | 96.79 | 186.75 | 247.72
0.19 | 100.88 | 197.7 | 259.82
0.2 | 104.91 | 208.85 | 271.75
0.21 | 108.74 | 220.11 | 284.13
0.22 | 112.28 | 231.47 | 296.26
0.23 | 115.62 | 242.65 | 308.33
0.24 | 118.82 | 254.12 | 320.64
0.25 | 121.86 | 265.61 | 332.6
0.26 | 124.7 | 276.91 | 344.78
0.27 | 127.37 | 288.38 | 356.85
0.28 | 129.83 | 299.54 | 368.79
0.29 | 132.16 | 310.88 | 380.76
0.3 | 134.45 | 322.12 | 392.53
0.31 | 136.47 | 333.36 | 404.41
0.32 | 138.45 | 344.24 | 416.02
0.33 | 140.16 | 355.24 | 427.59
0.34 | 141.9 | 366.05 | 438.86
0.35 | 143.63 | 376.72 | 450.21
0.36 | 144.96 | 387.28 | 461.27
0.37 | 146.38 | 397.69 | 472.35
0.38 | 147.61 | 407.9 | 483.15
0.39 | 148.73 | 417.96 | 493.57
0.4 | 150.12 | 427.7 | 504.1
0.41 | 151.04 | 437.37 | 514.36
0.42 | 152 | 446.72 | 524.44
0.43 | 152.94 | 455.94 | 534.41
0.44 | 153.8 | 464.77 | 543.95
0.45 | 154.66 | 473.36 | 553.39
0.46 | 155.48 | 481.77 | 562.71
0.47 | 156.13 | 489.82 | 571.5
0.48 | 156.79 | 497.64 | 580.2
0.49 | 157.62 | 505.08 | 588.6
0.5 | 158.12 | 512.34 | 597.2

## Tranconductance (mS-mm)
VGS (V) | VDS = 0.100 V | VDS = 0.500 V | VDS = 0.900 V
-0.75 | -0.001233 | -0.00275 | -0.00594
-0.74 | -0.0010985 | -0.003055 | -0.007815
-0.73 | -0.0010165 | -0.00367 | -0.009375
-0.72 | -0.000998 | -0.00331 | -0.00946
-0.71 | -0.000835 | -0.002275 | -0.009085
-0.7 | -0.0009405 | -0.00237 | -0.00795
-0.69 | -0.001026 | -0.002925 | -0.007315
-0.68 | -0.00092 | -0.002695 | -0.006615
-0.67 | -0.0008275 | -0.00253 | -0.006865
-0.66 | -0.0007885 | -0.00246 | -0.007445
-0.65 | -0.0007855 | -0.00244 | -0.00696
-0.64 | -0.0007115 | -0.00257 | -0.006655
-0.63 | -0.0007065 | -0.002195 | -0.00693
-0.62 | -0.000669 | -0.0021 | -0.00569
-0.61 | -0.0006455 | -0.002155 | -0.00601
-0.6 | -0.000587 | -0.002095 | -0.006905
-0.59 | -0.0005415 | -0.002115 | -0.005955
-0.58 | -0.000563 | -0.002067 | -0.005415
-0.57 | -0.0004945 | -0.001976 | -0.005335
-0.56 | -0.000464 | -0.001666 | -0.005695
-0.55 | -0.000475 | -0.0014645 | -0.004845
-0.54 | -0.000418 | -0.001403 | -0.00423
-0.53 | -0.000302 | -0.001456 | -0.0041
-0.52 | -0.000253 | -0.00135 | -0.0042
-0.51 | -0.0002235 | -0.0010985 | -0.003005
-0.5 | -0.0001785 | -0.0007425 | -0.002235
-0.49 | -3e-05 | -0.0005915 | -0.00227
-0.48 | 0.0001625 | -0.0003645 | -0.001105
-0.47 | 0.0003985 | 0.0001735 | -0.0004
-0.46 | 0.000685 | 0.000698 | 0.00169
-0.45 | 0.001058 | 0.001518 | 0.00426
-0.44 | 0.0016625 | 0.0025385 | 0.007955
-0.43 | 0.0024375 | 0.00418 | 0.012235
-0.42 | 0.003509 | 0.005962 | 0.01797
-0.41 | 0.0047705 | 0.00855 | 0.026685
-0.4 | 0.006836 | 0.0128495 | 0.03885
-0.39 | 0.009406 | 0.0175 | 0.05543
-0.38 | 0.0128505 | 0.02429 | 0.078335
-0.37 | 0.018406 | 0.033815 | 0.110715
-0.36 | 0.02486 | 0.046545 | 0.159235
-0.35 | 0.034335 | 0.06584 | 0.223815
-0.34 | 0.04698 | 0.09003 | 0.3083
-0.33 | 0.063575 | 0.12394 | 0.427
-0.32 | 0.0873 | 0.17241 | 0.587
-0.31 | 0.11972 | 0.240875 | 0.82075
-0.3 | 0.16081 | 0.31825 | 1.13765
-0.29 | 0.218285 | 0.43905 | 1.55285
-0.28 | 0.30055 | 0.60025 | 2.16075
-0.27 | 0.4093 | 0.8202 | 2.935
-0.26 | 0.54485 | 1.11 | 3.9595
-0.25 | 0.72475 | 1.5011 | 5.4055
-0.24 | 1.00355 | 2.0484 | 7.2925
-0.23 | 1.3285 | 2.723 | 9.9075
-0.22 | 1.7989 | 3.6245 | 13.292
-0.21 | 2.395 | 4.989 | 17.635
-0.2 | 3.176 | 6.574 | 23.535
-0.19 | 4.282 | 8.9205 | 31.305
-0.18 | 5.6435 | 11.6925 | 41.205
-0.17 | 7.4115 | 15.4715 | 53.11
-0.16 | 9.8175 | 20.2475 | 68.66
-0.15 | 12.9865 | 26.83 | 88.985
-0.14 | 16.9345 | 35.19 | 110.74
-0.13 | 22.12 | 45.06 | 139.215
-0.12 | 28.825 | 58.19 | 173.4
-0.11 | 36.885 | 73.45 | 209.05
-0.1 | 47.255 | 94.67 | 247.9
-0.09 | 59.96 | 118.33 | 292.5
-0.08 | 75.88 | 144.71 | 340.35
-0.07 | 92.85 | 178.2 | 385.55
-0.06 | 105.37 | 215.2 | 441.45
-0.05 | 127.52 | 255.45 | 490.6
-0.04 | 159.9 | 302 | 542.7
-0.03 | 190.15 | 346.6 | 598.25
-0.02 | 219.6 | 395.8 | 643
-0.01 | 251.8 | 456.35 | 702.75
0 | 287.6 | 507.7 | 749.45
0.01 | 319 | 555.4 | 785.5
0.02 | 349.4 | 607.8 | 839
0.03 | 387.1 | 658.4 | 883
0.04 | 412.85 | 699.65 | 917.5
0.05 | 438 | 745.05 | 949
0.06 | 462 | 799 | 987
0.07 | 476.85 | 838 | 1022
0.08 | 492.8 | 860 | 1045
0.09 | 475.75 | 896.5 | 1074
0.1 | 484.95 | 936 | 1088.5
0.11 | 513 | 963 | 1116
0.12 | 504.5 | 991.5 | 1142
0.13 | 495.5 | 1005 | 1148
0.14 | 486.5 | 1028 | 1166
0.15 | 478 | 1059.5 | 1179.5
0.16 | 459 | 1072.5 | 1191.5
0.17 | 445 | 1081 | 1198.5
0.18 | 428 | 1090.5 | 1203
0.19 | 406 | 1105 | 1201.5
0.2 | 393 | 1120.5 | 1215.5
0.21 | 368.5 | 1131 | 1225.5
0.22 | 344 | 1127 | 1210
0.23 | 327 | 1132.5 | 1219
0.24 | 312 | 1148 | 1213.5
0.25 | 294 | 1139.5 | 1207
0.26 | 275.5 | 1138.5 | 1212.5
0.27 | 256.5 | 1131.5 | 1200.5
0.28 | 239.5 | 1125 | 1195.5
0.29 | 231 | 1129 | 1187
0.3 | 215.5 | 1124 | 1182.5
0.31 | 200 | 1106 | 1174.5
0.32 | 184.5 | 1094 | 1159
0.33 | 172.5 | 1090.5 | 1142
0.34 | 173.5 | 1074 | 1131
0.35 | 153 | 1061.5 | 1120.5
0.36 | 137.5 | 1048.5 | 1107
0.37 | 132.5 | 1031 | 1094
0.38 | 117.5 | 1013.5 | 1061
0.39 | 125.5 | 990 | 1047.5
0.4 | 115.5 | 970.5 | 1039.5
0.41 | 94 | 951 | 1017
0.42 | 95 | 928.5 | 1002.5
0.43 | 90 | 902.5 | 975.5
0.44 | 86 | 871 | 949
0.45 | 84 | 850 | 938
0.46 | 73.5 | 823 | 905.5
0.47 | 65.5 | 793.5 | 874.5
0.48 | 74.5 | 763 | 855
0.49 | 66.5 | 735 | 850
0.5 | 50 | 726 | 860