## IDS-VDS Characteristic (mA-mm)
VGS (V) | VDS = 0.100 V | VDS = 0.500 V | VDS = 0.900 V
-0.75 | 0.00029373 | 0.0011116 | 0.003444
-0.74 | 0.00028035 | 0.0010774 | 0.0033491
-0.73 | 0.00026919 | 0.0010448 | 0.0032618
-0.72 | 0.0002588 | 0.001009 | 0.0031592
-0.71 | 0.00024591 | 0.0009803 | 0.0030846
-0.7 | 0.00023657 | 0.0009423 | 0.0029898
-0.69 | 0.00022709 | 0.0009082 | 0.0029054
-0.68 | 0.00021739 | 0.0008907 | 0.0028091
-0.67 | 0.00020989 | 0.0008508 | 0.0027385
-0.66 | 0.00019963 | 0.0008257 | 0.0026466
-0.65 | 0.00019194 | 0.0007919 | 0.0025633
-0.64 | 0.00018363 | 0.0007711 | 0.0024951
-0.63 | 0.00017568 | 0.0007429 | 0.0023956
-0.62 | 0.00016916 | 0.0007233 | 0.0023437
-0.61 | 0.00016109 | 0.000698 | 0.0022734
-0.6 | 0.00015473 | 0.0006797 | 0.0022063
-0.59 | 0.00014749 | 0.0006559 | 0.0021498
-0.58 | 0.00014236 | 0.0006353 | 0.0020827
-0.57 | 0.00013549 | 0.0006161 | 0.0020211
-0.56 | 0.0001308 | 0.0005952 | 0.0019639
-0.55 | 0.00012558 | 0.000579 | 0.0019013
-0.54 | 0.00012129 | 0.0005589 | 0.0018617
-0.53 | 0.00011656 | 0.0005496 | 0.0018097
-0.52 | 0.00011321 | 0.0005315 | 0.0017653
-0.51 | 0.00010993 | 0.0005204 | 0.0017328
-0.5 | 0.00010787 | 0.00051 | 0.0016907
-0.49 | 0.00010734 | 0.0005048 | 0.0016769
-0.48 | 0.00010724 | 0.0005029 | 0.0016581
-0.47 | 0.00011076 | 0.0005056 | 0.0016603
-0.46 | 0.00011569 | 0.0005168 | 0.0016777
-0.45 | 0.0001247 | 0.0005375 | 0.0017355
-0.44 | 0.00013749 | 0.0005779 | 0.0018147
-0.43 | 0.00015906 | 0.0006271 | 0.001946
-0.42 | 0.00018654 | 0.0007135 | 0.0021427
-0.41 | 0.00022938 | 0.0008234 | 0.0024199
-0.4 | 0.00028768 | 0.0009936 | 0.0028309
-0.39 | 0.0003705 | 0.0012222 | 0.003386
-0.38 | 0.00048473 | 0.0015409 | 0.0041851
-0.37 | 0.0006457 | 0.0019903 | 0.0052689
-0.36 | 0.0008568 | 0.0025977 | 0.006825
-0.35 | 0.0011616 | 0.0034332 | 0.008925
-0.34 | 0.0015634 | 0.0045701 | 0.011824
-0.33 | 0.0021285 | 0.006127 | 0.015854
-0.32 | 0.0028767 | 0.008271 | 0.021226
-0.31 | 0.0039082 | 0.011104 | 0.028779
-0.3 | 0.0053409 | 0.015102 | 0.039098
-0.29 | 0.007299 | 0.020461 | 0.053308
-0.28 | 0.009871 | 0.027371 | 0.0727
-0.27 | 0.013501 | 0.037324 | 0.09869
-0.26 | 0.018176 | 0.049915 | 0.1348
-0.25 | 0.024759 | 0.06712 | 0.1833
-0.24 | 0.033347 | 0.09006 | 0.24717
-0.23 | 0.0451 | 0.12163 | 0.33792
-0.22 | 0.06081 | 0.16238 | 0.45644
-0.21 | 0.08178 | 0.21741 | 0.6163
-0.2 | 0.10965 | 0.28733 | 0.8294
-0.19 | 0.14698 | 0.38368 | 1.1117
-0.18 | 0.19666 | 0.51249 | 1.4854
-0.17 | 0.26322 | 0.6766 | 1.9755
-0.16 | 0.34859 | 0.8878 | 2.5962
-0.15 | 0.46352 | 1.1743 | 3.4057
-0.14 | 0.6121 | 1.5312 | 4.437
-0.13 | 0.8085 | 1.9983 | 5.717
-0.12 | 1.0599 | 2.5954 | 7.319
-0.11 | 1.3876 | 3.3397 | 9.251
-0.1 | 1.8104 | 4.2984 | 11.612
-0.09 | 2.3406 | 5.4303 | 14.378
-0.08 | 3.0379 | 6.872 | 17.549
-0.07 | 3.8599 | 8.575 | 21.278
-0.06 | 4.9193 | 10.622 | 25.519
-0.05 | 6.166 | 13.053 | 30.266
-0.04 | 7.71 | 15.915 | 35.417
-0.03 | 9.537 | 19.228 | 41.285
-0.02 | 11.655 | 22.923 | 47.544
-0.01 | 14.155 | 27.247 | 54.362
0 | 16.922 | 31.963 | 61.75
0.01 | 20.165 | 37.303 | 69.59
0.02 | 23.568 | 42.972 | 77.6
0.03 | 27.416 | 49.315 | 86.37
0.04 | 31.567 | 56.001 | 95.41
0.05 | 35.946 | 63.31 | 104.77
0.06 | 40.565 | 70.93 | 114.59
0.07 | 45.373 | 79.15 | 124.54
0.08 | 50.398 | 87.74 | 134.95
0.09 | 55.438 | 96.55 | 145.58
0.1 | 60.51 | 105.84 | 156.37
0.11 | 65.68 | 115.2 | 167.39
0.12 | 70.85 | 125.23 | 178.84
0.13 | 75.92 | 135.17 | 190.34
0.14 | 80.81 | 145.43 | 201.84
0.15 | 85.69 | 155.82 | 213.55
0.16 | 90.34 | 166.57 | 225.39
0.17 | 94.9 | 177.35 | 237.35
0.18 | 99.27 | 188.17 | 249.36
0.19 | 103.42 | 199.19 | 261.31
0.2 | 107.31 | 210.33 | 273.55
0.21 | 111.06 | 221.78 | 285.62
0.22 | 114.65 | 233.1 | 297.89
0.23 | 117.95 | 244.32 | 310.04
0.24 | 121.24 | 255.86 | 322.23
0.25 | 124.18 | 267.12 | 334.52
0.26 | 126.95 | 278.52 | 346.46
0.27 | 129.69 | 290.02 | 358.52
0.28 | 131.99 | 301.29 | 370.54
0.29 | 134.41 | 312.55 | 382.42
0.3 | 136.59 | 323.84 | 394.23
0.31 | 138.59 | 335.01 | 406.07
0.32 | 140.59 | 346.03 | 417.69
0.33 | 142.24 | 357.1 | 429.23
0.34 | 143.92 | 367.83 | 440.66
0.35 | 145.58 | 378.58 | 451.7
0.36 | 146.94 | 389.11 | 462.92
0.37 | 148.38 | 399.63 | 474
0.38 | 149.61 | 410 | 484.82
0.39 | 150.83 | 419.81 | 495.44
0.4 | 152.04 | 429.73 | 505.81
0.41 | 153.16 | 439.34 | 516.08
0.42 | 153.97 | 448.82 | 526.22
0.43 | 155 | 458 | 536.09
0.44 | 155.88 | 466.83 | 545.64
0.45 | 156.59 | 475.51 | 555.14
0.46 | 157.55 | 483.95 | 564.41
0.47 | 158.07 | 492.11 | 573.4
0.48 | 158.76 | 499.87 | 582.2
0.49 | 159.4 | 507.37 | 590.6
0.5 | 159.91 | 514.65 | 599

## Tranconductance (mS-mm)
VGS (V) | VDS = 0.100 V | VDS = 0.500 V | VDS = 0.900 V
-0.75 | -0.001338 | -0.00342 | -0.00949
-0.74 | -0.001227 | -0.00334 | -0.00911
-0.73 | -0.0010775 | -0.00342 | -0.009495
-0.72 | -0.001164 | -0.003225 | -0.00886
-0.71 | -0.0011115 | -0.003335 | -0.00847
-0.7 | -0.000941 | -0.003605 | -0.00896
-0.69 | -0.000959 | -0.00258 | -0.009035
-0.68 | -0.00086 | -0.00287 | -0.008345
-0.67 | -0.000888 | -0.00325 | -0.008125
-0.66 | -0.0008975 | -0.002945 | -0.00876
-0.65 | -0.0008 | -0.00273 | -0.007575
-0.64 | -0.000813 | -0.00245 | -0.008385
-0.63 | -0.0007235 | -0.00239 | -0.00757
-0.62 | -0.0007295 | -0.002245 | -0.00611
-0.61 | -0.0007215 | -0.00218 | -0.00687
-0.6 | -0.00068 | -0.002105 | -0.00618
-0.59 | -0.0006185 | -0.00222 | -0.00618
-0.58 | -0.0006 | -0.00199 | -0.006435
-0.57 | -0.000578 | -0.002005 | -0.00594
-0.56 | -0.0004955 | -0.001855 | -0.00599
-0.55 | -0.0004755 | -0.001815 | -0.00511
-0.54 | -0.000451 | -0.00147 | -0.00458
-0.53 | -0.000404 | -0.00137 | -0.00482
-0.52 | -0.0003315 | -0.00146 | -0.003845
-0.51 | -0.000267 | -0.001075 | -0.00373
-0.5 | -0.0001295 | -0.00078 | -0.002795
-0.49 | -3.15e-05 | -0.000355 | -0.00163
-0.48 | 0.000171 | 4e-05 | -0.00083
-0.47 | 0.0004225 | 0.000695 | 0.00098
-0.46 | 0.000697 | 0.001595 | 0.00376
-0.45 | 0.00109 | 0.003055 | 0.00685
-0.44 | 0.001718 | 0.00448 | 0.010525
-0.43 | 0.0024525 | 0.00678 | 0.0164
-0.42 | 0.003516 | 0.009815 | 0.023695
-0.41 | 0.005057 | 0.014005 | 0.03441
-0.4 | 0.007056 | 0.01994 | 0.048305
-0.39 | 0.0098525 | 0.027365 | 0.06771
-0.38 | 0.01376 | 0.038405 | 0.094145
-0.37 | 0.0186035 | 0.05284 | 0.131995
-0.36 | 0.025795 | 0.072145 | 0.182805
-0.35 | 0.03533 | 0.09862 | 0.24995
-0.34 | 0.048345 | 0.13469 | 0.34645
-0.33 | 0.065665 | 0.185045 | 0.4701
-0.32 | 0.088985 | 0.24885 | 0.64625
-0.31 | 0.12321 | 0.34155 | 0.8936
-0.3 | 0.16954 | 0.46785 | 1.22645
-0.29 | 0.226505 | 0.61345 | 1.6801
-0.28 | 0.3101 | 0.84315 | 2.2691
-0.27 | 0.41525 | 1.1272 | 3.105
-0.26 | 0.5629 | 1.4898 | 4.2305
-0.25 | 0.75855 | 2.00725 | 5.6185
-0.24 | 1.01705 | 2.7255 | 7.731
-0.23 | 1.37315 | 3.616 | 10.4635
-0.22 | 1.834 | 4.789 | 13.919
-0.21 | 2.442 | 6.2475 | 18.648
-0.2 | 3.26 | 8.3135 | 24.77
-0.19 | 4.3505 | 11.258 | 32.8
-0.18 | 5.812 | 14.646 | 43.19
-0.17 | 7.5965 | 18.7655 | 55.54
-0.16 | 10.015 | 24.885 | 71.51
-0.15 | 13.1755 | 32.17 | 92.04
-0.14 | 17.249 | 41.2 | 115.565
-0.13 | 22.39 | 53.21 | 144.1
-0.12 | 28.955 | 67.07 | 176.7
-0.11 | 37.525 | 85.15 | 214.65
-0.1 | 47.65 | 104.53 | 256.35
-0.09 | 61.375 | 128.68 | 296.85
-0.08 | 75.965 | 157.235 | 345
-0.07 | 94.07 | 187.5 | 398.5
-0.06 | 115.305 | 223.9 | 449.4
-0.05 | 139.535 | 264.65 | 494.9
-0.04 | 168.55 | 308.75 | 550.95
-0.03 | 197.25 | 350.4 | 606.35
-0.02 | 230.9 | 400.95 | 653.85
-0.01 | 263.35 | 452 | 710.3
0 | 300.5 | 502.8 | 761.4
0.01 | 332.3 | 550.45 | 792.5
0.02 | 362.55 | 600.6 | 839
0.03 | 399.95 | 651.45 | 890.5
0.04 | 426.5 | 699.75 | 920
0.05 | 449.9 | 746.45 | 959
0.06 | 471.35 | 792 | 988.5
0.07 | 491.65 | 840.5 | 1018
0.08 | 503.25 | 870 | 1052
0.09 | 505.6 | 905 | 1071
0.1 | 512.1 | 932.5 | 1090.5
0.11 | 517 | 969.5 | 1123.5
0.12 | 512 | 998.5 | 1147.5
0.13 | 498 | 1010 | 1150
0.14 | 488.5 | 1032.5 | 1160.5
0.15 | 476.5 | 1057 | 1177.5
0.16 | 460.5 | 1076.5 | 1190
0.17 | 446.5 | 1080 | 1198.5
0.18 | 426 | 1092 | 1198
0.19 | 402 | 1108 | 1209.5
0.2 | 382 | 1129.5 | 1215.5
0.21 | 367 | 1138.5 | 1217
0.22 | 344.5 | 1127 | 1221
0.23 | 329.5 | 1138 | 1217
0.24 | 311.5 | 1140 | 1224
0.25 | 285.5 | 1133 | 1211.5
0.26 | 275.5 | 1145 | 1200
0.27 | 252 | 1138.5 | 1204
0.28 | 236 | 1126.5 | 1195
0.29 | 230 | 1127.5 | 1184.5
0.3 | 209 | 1123 | 1182.5
0.31 | 200 | 1109.5 | 1173
0.32 | 182.5 | 1104.5 | 1158
0.33 | 166.5 | 1090 | 1148.5
0.34 | 167 | 1074 | 1123.5
0.35 | 151 | 1064 | 1113
0.36 | 140 | 1052.5 | 1115
0.37 | 133.5 | 1044.5 | 1095
0.38 | 122.5 | 1009 | 1072
0.39 | 121.5 | 986.5 | 1049.5
0.4 | 116.5 | 976.5 | 1032
0.41 | 96.5 | 954.5 | 1020.5
0.42 | 92 | 933 | 1000.5
0.43 | 95.5 | 900.5 | 971
0.44 | 79.5 | 875.5 | 952.5
0.45 | 83.5 | 856 | 938.5
0.46 | 74 | 830 | 913
0.47 | 60.5 | 796 | 889.5
0.48 | 66.5 | 763 | 860
0.49 | 57.5 | 739 | 840
0.5 | 51 | 728 | 840