## IDS-VDS Characteristic (mA-mm)
VGS (V) | VDS = 0.100 V | VDS = 0.500 V | VDS = 0.900 V
-0.75 | 0.00031933 | 0.0012209 | 0.0038297
-0.74 | 0.0003039 | 0.0011867 | 0.003709
-0.73 | 0.0002904 | 0.0011535 | 0.0036094
-0.72 | 0.00027844 | 0.0011087 | 0.0035097
-0.71 | 0.000267 | 0.0010709 | 0.0034157
-0.7 | 0.00025544 | 0.0010342 | 0.0033258
-0.69 | 0.00024401 | 0.001001 | 0.003221
-0.68 | 0.00023365 | 0.0009734 | 0.003121
-0.67 | 0.00022428 | 0.000941 | 0.0030165
-0.66 | 0.00021393 | 0.0009146 | 0.0029409
-0.65 | 0.00020605 | 0.0008831 | 0.0028294
-0.64 | 0.00019608 | 0.0008501 | 0.0027454
-0.63 | 0.00018986 | 0.0008247 | 0.0026766
-0.62 | 0.00017986 | 0.0007929 | 0.0025979
-0.61 | 0.00017207 | 0.0007666 | 0.0025084
-0.6 | 0.00016584 | 0.0007377 | 0.00246
-0.59 | 0.00015734 | 0.0007159 | 0.0023762
-0.58 | 0.0001512 | 0.0006898 | 0.002316
-0.57 | 0.00014449 | 0.0006713 | 0.0022455
-0.56 | 0.00013854 | 0.0006497 | 0.0021834
-0.55 | 0.00013308 | 0.0006259 | 0.0021206
-0.54 | 0.00012793 | 0.0006067 | 0.0020624
-0.53 | 0.00012399 | 0.0005883 | 0.0019887
-0.52 | 0.00012013 | 0.0005771 | 0.0019434
-0.51 | 0.00011663 | 0.0005633 | 0.0018978
-0.5 | 0.0001139 | 0.0005522 | 0.0018536
-0.49 | 0.00011302 | 0.0005419 | 0.0018453
-0.48 | 0.00011302 | 0.0005413 | 0.0018106
-0.47 | 0.00011645 | 0.0005437 | 0.0018206
-0.46 | 0.0001201 | 0.0005557 | 0.0018321
-0.45 | 0.0001289 | 0.0005745 | 0.0018763
-0.44 | 0.00014216 | 0.0006109 | 0.0019539
-0.43 | 0.00016362 | 0.0006664 | 0.0020818
-0.42 | 0.00019394 | 0.0007441 | 0.0022748
-0.41 | 0.00023555 | 0.0008657 | 0.0025424
-0.4 | 0.00029613 | 0.0010251 | 0.0029555
-0.39 | 0.00037983 | 0.0012703 | 0.0035199
-0.38 | 0.00049953 | 0.001585 | 0.0043326
-0.37 | 0.0006621 | 0.0020423 | 0.0054278
-0.36 | 0.0008769 | 0.0026526 | 0.006989
-0.35 | 0.0011829 | 0.0034924 | 0.00915
-0.34 | 0.0016045 | 0.0046599 | 0.012043
-0.33 | 0.0021742 | 0.006247 | 0.016083
-0.32 | 0.0029617 | 0.008457 | 0.02155
-0.31 | 0.0040216 | 0.011309 | 0.029285
-0.3 | 0.0055115 | 0.01541 | 0.039575
-0.29 | 0.007484 | 0.020705 | 0.054097
-0.28 | 0.010104 | 0.028027 | 0.07364
-0.27 | 0.013804 | 0.037692 | 0.09987
-0.26 | 0.018797 | 0.050915 | 0.13669
-0.25 | 0.025278 | 0.06855 | 0.18536
-0.24 | 0.034271 | 0.09138 | 0.25071
-0.23 | 0.046161 | 0.12408 | 0.34085
-0.22 | 0.06248 | 0.16534 | 0.46167
-0.21 | 0.08347 | 0.22157 | 0.6224
-0.2 | 0.11284 | 0.2946 | 0.8432
-0.19 | 0.15037 | 0.39131 | 1.1276
-0.18 | 0.20292 | 0.52475 | 1.5052
-0.17 | 0.2696 | 0.69 | 1.9984
-0.16 | 0.35847 | 0.9102 | 2.645
-0.15 | 0.47622 | 1.195 | 3.4547
-0.14 | 0.6304 | 1.5733 | 4.4956
-0.13 | 0.8294 | 2.0415 | 5.822
-0.12 | 1.0897 | 2.6539 | 7.421
-0.11 | 1.4335 | 3.4042 | 9.396
-0.1 | 1.8608 | 4.3716 | 11.739
-0.09 | 2.4223 | 5.5305 | 14.574
-0.08 | 3.1082 | 7.005 | 17.833
-0.07 | 3.9636 | 8.73 | 21.62
-0.06 | 5.0362 | 10.857 | 25.815
-0.05 | 6.312 | 13.285 | 30.617
-0.04 | 7.916 | 16.204 | 35.985
-0.03 | 9.72 | 19.504 | 41.737
-0.02 | 11.931 | 23.259 | 48.092
-0.01 | 14.36 | 27.613 | 54.852
0 | 17.272 | 32.377 | 62.27
0.01 | 20.411 | 37.726 | 70.17
0.02 | 23.896 | 43.423 | 78.37
0.03 | 27.768 | 49.88 | 87.01
0.04 | 31.923 | 56.634 | 96.17
0.05 | 36.384 | 63.95 | 105.43
0.06 | 40.9 | 71.6 | 115.29
0.07 | 45.865 | 79.79 | 125.42
0.08 | 50.733 | 88.37 | 135.83
0.09 | 55.853 | 97.27 | 146.45
0.1 | 60.93 | 106.46 | 157.23
0.11 | 66.04 | 115.91 | 168.32
0.12 | 71.19 | 125.83 | 179.73
0.13 | 76.16 | 135.91 | 191.16
0.14 | 81.17 | 146.11 | 202.62
0.15 | 85.93 | 156.4 | 214.36
0.16 | 90.56 | 167.25 | 226.28
0.17 | 95.06 | 177.96 | 238.23
0.18 | 99.28 | 188.89 | 250.28
0.19 | 103.5 | 200.04 | 262.07
0.2 | 107.33 | 211 | 274.27
0.21 | 111.14 | 222.45 | 286.58
0.22 | 114.58 | 233.74 | 298.68
0.23 | 117.94 | 244.99 | 310.86
0.24 | 121.1 | 256.4 | 322.95
0.25 | 123.98 | 267.8 | 335.18
0.26 | 126.83 | 279.26 | 347.22
0.27 | 129.38 | 290.5 | 359.23
0.28 | 131.68 | 301.89 | 371.09
0.29 | 134.04 | 313.01 | 383.02
0.3 | 136.17 | 324.43 | 394.97
0.31 | 138.19 | 335.6 | 406.71
0.32 | 140.07 | 346.5 | 418.35
0.33 | 141.83 | 357.61 | 429.71
0.34 | 143.45 | 368.27 | 441.15
0.35 | 145.01 | 379.06 | 452.42
0.36 | 146.45 | 389.56 | 463.36
0.37 | 147.83 | 399.96 | 474.53
0.38 | 149.22 | 410.22 | 485.18
0.39 | 150.33 | 420.15 | 495.77
0.4 | 151.38 | 429.94 | 506.18
0.41 | 152.5 | 439.53 | 516.4
0.42 | 153.36 | 448.93 | 526.46
0.43 | 154.39 | 458.04 | 536.38
0.44 | 155.16 | 466.94 | 545.94
0.45 | 155.95 | 475.49 | 555.28
0.46 | 156.73 | 483.93 | 564.62
0.47 | 157.41 | 492.04 | 573.5
0.48 | 158.03 | 499.7 | 582.1
0.49 | 158.67 | 507.2 | 590.4
0.5 | 159.27 | 514.38 | 598.6

## Tranconductance (mS-mm)
VGS (V) | VDS = 0.100 V | VDS = 0.500 V | VDS = 0.900 V
-0.75 | -0.001543 | -0.00342 | -0.01207
-0.74 | -0.0014465 | -0.00337 | -0.011015
-0.73 | -0.001273 | -0.0039 | -0.009965
-0.72 | -0.00117 | -0.00413 | -0.009685
-0.71 | -0.00115 | -0.003725 | -0.009195
-0.7 | -0.0011495 | -0.003495 | -0.009735
-0.69 | -0.0010895 | -0.00304 | -0.01024
-0.68 | -0.0009865 | -0.003 | -0.010225
-0.67 | -0.000986 | -0.00294 | -0.009005
-0.66 | -0.0009115 | -0.002895 | -0.009355
-0.65 | -0.0008925 | -0.003225 | -0.009775
-0.64 | -0.0008095 | -0.00292 | -0.00764
-0.63 | -0.000811 | -0.00286 | -0.007375
-0.62 | -0.0008895 | -0.002905 | -0.00841
-0.61 | -0.000701 | -0.00276 | -0.006895
-0.6 | -0.0007365 | -0.002535 | -0.00661
-0.59 | -0.000732 | -0.002395 | -0.0072
-0.58 | -0.0006425 | -0.00223 | -0.006535
-0.57 | -0.000633 | -0.002005 | -0.00663
-0.56 | -0.0005705 | -0.00227 | -0.006245
-0.55 | -0.0005305 | -0.00215 | -0.00605
-0.54 | -0.0004545 | -0.00188 | -0.006595
-0.53 | -0.00039 | -0.00148 | -0.00595
-0.52 | -0.000368 | -0.00125 | -0.004545
-0.51 | -0.0003115 | -0.001245 | -0.00449
-0.5 | -0.0001805 | -0.00107 | -0.002625
-0.49 | -4.4e-05 | -0.000545 | -0.00215
-0.48 | 0.0001715 | 9e-05 | -0.001235
-0.47 | 0.000354 | 0.00072 | 0.001075
-0.46 | 0.0006225 | 0.00154 | 0.002785
-0.45 | 0.001103 | 0.00276 | 0.00609
-0.44 | 0.001736 | 0.004595 | 0.010275
-0.43 | 0.002589 | 0.00666 | 0.016045
-0.42 | 0.0035965 | 0.009965 | 0.02303
-0.41 | 0.0051095 | 0.01405 | 0.034035
-0.4 | 0.007214 | 0.02023 | 0.048875
-0.39 | 0.01017 | 0.027995 | 0.068855
-0.38 | 0.0141135 | 0.0386 | 0.095395
-0.37 | 0.0188685 | 0.05338 | 0.13282
-0.36 | 0.02604 | 0.072505 | 0.18611
-0.35 | 0.03638 | 0.100365 | 0.2527
-0.34 | 0.049565 | 0.13773 | 0.34665
-0.33 | 0.06786 | 0.189855 | 0.47535
-0.32 | 0.09237 | 0.2531 | 0.6601
-0.31 | 0.12749 | 0.34765 | 0.90125
-0.3 | 0.17312 | 0.4698 | 1.2406
-0.29 | 0.229625 | 0.63085 | 1.70325
-0.28 | 0.316 | 0.84935 | 2.28865
-0.27 | 0.43465 | 1.1444 | 3.1525
-0.26 | 0.5737 | 1.5429 | 4.2745
-0.25 | 0.7737 | 2.02325 | 5.701
-0.24 | 1.04415 | 2.7765 | 7.7745
-0.23 | 1.41045 | 3.698 | 10.548
-0.22 | 1.86545 | 4.8745 | 14.0775
-0.21 | 2.518 | 6.463 | 19.0765
-0.2 | 3.345 | 8.487 | 25.26
-0.19 | 4.504 | 11.5075 | 33.1
-0.18 | 5.9615 | 14.9345 | 43.54
-0.17 | 7.7775 | 19.2725 | 56.99
-0.16 | 10.331 | 25.25 | 72.815
-0.15 | 13.5965 | 33.155 | 92.53
-0.14 | 17.659 | 42.325 | 118.365
-0.13 | 22.965 | 54.03 | 146.27
-0.12 | 30.205 | 68.135 | 178.7
-0.11 | 38.555 | 85.885 | 215.9
-0.1 | 49.44 | 106.315 | 258.9
-0.09 | 62.37 | 131.67 | 304.7
-0.08 | 77.065 | 159.975 | 352.3
-0.07 | 96.4 | 192.6 | 399.1
-0.06 | 117.42 | 227.75 | 449.85
-0.05 | 143.99 | 267.35 | 508.5
-0.04 | 170.4 | 310.95 | 556
-0.03 | 200.75 | 352.75 | 605.35
-0.02 | 232 | 405.45 | 655.75
-0.01 | 267.05 | 455.9 | 708.9
0 | 302.55 | 505.65 | 765.9
0.01 | 331.2 | 552.3 | 805
0.02 | 367.85 | 607.7 | 842
0.03 | 401.35 | 660.55 | 890
0.04 | 430.8 | 703.5 | 921
0.05 | 448.85 | 748.3 | 956
0.06 | 474.05 | 792 | 999.5
0.07 | 491.65 | 838.5 | 1027
0.08 | 499.4 | 874 | 1051.5
0.09 | 509.85 | 904.5 | 1070
0.1 | 509.35 | 932 | 1093.5
0.11 | 513 | 968.5 | 1125
0.12 | 506 | 1000 | 1142
0.13 | 499 | 1014 | 1144.5
0.14 | 488.5 | 1024.5 | 1160
0.15 | 469.5 | 1057 | 1183
0.16 | 456.5 | 1078 | 1193.5
0.17 | 436 | 1082 | 1200
0.18 | 422 | 1104 | 1192
0.19 | 402.5 | 1105.5 | 1199.5
0.2 | 382 | 1120.5 | 1225.5
0.21 | 362.5 | 1137 | 1220.5
0.22 | 340 | 1127 | 1214
0.23 | 326 | 1133 | 1213.5
0.24 | 302 | 1140.5 | 1216
0.25 | 286.5 | 1143 | 1213.5
0.26 | 270 | 1135 | 1202.5
0.27 | 242.5 | 1131.5 | 1193.5
0.28 | 233 | 1125.5 | 1189.5
0.29 | 224.5 | 1127 | 1194
0.3 | 207.5 | 1129.5 | 1184.5
0.31 | 195 | 1103.5 | 1169
0.32 | 182 | 1100.5 | 1150
0.33 | 169 | 1088.5 | 1140
0.34 | 159 | 1072.5 | 1135.5
0.35 | 150 | 1064.5 | 1110.5
0.36 | 141 | 1045 | 1105.5
0.37 | 138.5 | 1033 | 1091
0.38 | 125 | 1009.5 | 1062
0.39 | 108 | 986 | 1050
0.4 | 108.5 | 969 | 1031.5
0.41 | 99 | 949.5 | 1014
0.42 | 94.5 | 925.5 | 999
0.43 | 90 | 900.5 | 974
0.44 | 78 | 872.5 | 945
0.45 | 78.5 | 849.5 | 934
0.46 | 73 | 827.5 | 911
0.47 | 65 | 788.5 | 874
0.48 | 63 | 758 | 845
0.49 | 62 | 734 | 825
0.5 | 60 | 718 | 820