## IDS-VDS Characteristic (mA-mm)
VGS (V) | VDS = 0.100 V | VDS = 0.500 V | VDS = 0.900 V
-0.75 | 0.00027956 | 0.0010836 | 0.0034062
-0.74 | 0.00026864 | 0.0010518 | 0.0033184
-0.73 | 0.00025635 | 0.0010163 | 0.0032113
-0.72 | 0.00024699 | 0.0009749 | 0.0031177
-0.71 | 0.00023534 | 0.0009476 | 0.0030401
-0.7 | 0.00022621 | 0.0009145 | 0.0029425
-0.69 | 0.00021627 | 0.0008842 | 0.0028421
-0.68 | 0.00020717 | 0.0008611 | 0.0027716
-0.67 | 0.00019876 | 0.0008291 | 0.0026882
-0.66 | 0.0001919 | 0.0008011 | 0.0025938
-0.65 | 0.00018295 | 0.000769 | 0.0025088
-0.64 | 0.00017546 | 0.0007438 | 0.0024527
-0.63 | 0.00016826 | 0.000726 | 0.0023536
-0.62 | 0.00015966 | 0.0006997 | 0.0022889
-0.61 | 0.00015339 | 0.0006769 | 0.0022212
-0.6 | 0.00014669 | 0.00065 | 0.002166
-0.59 | 0.00014144 | 0.000627 | 0.0020865
-0.58 | 0.00013491 | 0.0006071 | 0.0020279
-0.57 | 0.00012968 | 0.0005868 | 0.0019664
-0.56 | 0.00012404 | 0.0005692 | 0.0019165
-0.55 | 0.0001196 | 0.0005556 | 0.0018589
-0.54 | 0.00011507 | 0.0005354 | 0.001802
-0.53 | 0.00011099 | 0.000523 | 0.0017615
-0.52 | 0.00010793 | 0.0005089 | 0.0017181
-0.51 | 0.00010398 | 0.00050129 | 0.0016687
-0.5 | 0.00010337 | 0.0004908 | 0.0016433
-0.49 | 0.00010277 | 0.00048854 | 0.0016215
-0.48 | 0.0001037 | 0.0004859 | 0.00161
-0.47 | 0.00010598 | 0.00049156 | 0.0016109
-0.46 | 0.00011146 | 0.00050001 | 0.0016425
-0.45 | 0.00012092 | 0.0005226 | 0.0016868
-0.44 | 0.00013419 | 0.00056198 | 0.0017768
-0.43 | 0.00015602 | 0.0006108 | 0.0018941
-0.42 | 0.00018454 | 0.0006988 | 0.0020895
-0.41 | 0.00022838 | 0.00081 | 0.0023721
-0.4 | 0.00028579 | 0.0009834 | 0.0027827
-0.39 | 0.00037124 | 0.0012088 | 0.0033468
-0.38 | 0.00048175 | 0.0015401 | 0.0041302
-0.37 | 0.0006409 | 0.0019681 | 0.0052224
-0.36 | 0.0008572 | 0.0025785 | 0.006762
-0.35 | 0.0011529 | 0.0034299 | 0.008879
-0.34 | 0.0015657 | 0.0045669 | 0.011721
-0.33 | 0.0021287 | 0.006134 | 0.0157
-0.32 | 0.0028794 | 0.008223 | 0.021105
-0.31 | 0.0039384 | 0.011137 | 0.028505
-0.3 | 0.0053248 | 0.014993 | 0.038821
-0.29 | 0.007245 | 0.020404 | 0.052764
-0.28 | 0.009878 | 0.027306 | 0.07192
-0.27 | 0.013434 | 0.037048 | 0.09789
-0.26 | 0.018173 | 0.049745 | 0.13305
-0.25 | 0.024617 | 0.06639 | 0.1812
-0.24 | 0.033229 | 0.0901 | 0.24579
-0.23 | 0.045121 | 0.12045 | 0.33162
-0.22 | 0.06008 | 0.16071 | 0.45138
-0.21 | 0.08125 | 0.21528 | 0.6095
-0.2 | 0.10895 | 0.28541 | 0.8182
-0.19 | 0.14635 | 0.38284 | 1.0957
-0.18 | 0.19541 | 0.50702 | 1.4661
-0.17 | 0.2602 | 0.6694 | 1.9448
-0.16 | 0.34659 | 0.8798 | 2.5696
-0.15 | 0.45881 | 1.1603 | 3.3684
-0.14 | 0.6089 | 1.5151 | 4.3999
-0.13 | 0.7972 | 1.971 | 5.6665
-0.12 | 1.0541 | 2.5738 | 7.249
-0.11 | 1.3739 | 3.2932 | 9.167
-0.1 | 1.7972 | 4.2382 | 11.482
-0.09 | 2.3221 | 5.3851 | 14.284
-0.08 | 2.999 | 6.812 | 17.448
-0.07 | 3.8431 | 8.482 | 21.149
-0.06 | 4.8576 | 10.558 | 25.333
-0.05 | 6.143 | 12.939 | 30.11
-0.04 | 7.66 | 15.784 | 35.288
-0.03 | 9.476 | 19.09 | 41.017
-0.02 | 11.586 | 22.766 | 47.333
-0.01 | 14.041 | 27.024 | 54.124
0 | 16.869 | 31.771 | 61.51
0.01 | 20.027 | 37.087 | 69.3
0.02 | 23.477 | 42.711 | 77.44
0.03 | 27.245 | 49.1 | 86.07
0.04 | 31.452 | 55.785 | 95.14
0.05 | 35.769 | 63.09 | 104.59
0.06 | 40.466 | 70.73 | 114.24
0.07 | 45.245 | 79.01 | 124.37
0.08 | 50.234 | 87.45 | 134.77
0.09 | 55.317 | 96.35 | 145.38
0.1 | 60.41 | 105.57 | 156.23
0.11 | 65.6 | 115.09 | 167.38
0.12 | 70.72 | 124.97 | 178.59
0.13 | 75.82 | 134.98 | 190.14
0.14 | 80.75 | 145.25 | 201.72
0.15 | 85.61 | 155.6 | 213.46
0.16 | 90.39 | 166.42 | 225.46
0.17 | 94.84 | 177.2 | 237.28
0.18 | 99.11 | 188.14 | 249.33
0.19 | 103.19 | 199.32 | 261.49
0.2 | 107.25 | 210.33 | 273.63
0.21 | 111.12 | 221.76 | 285.81
0.22 | 114.61 | 233.1 | 298.04
0.23 | 117.91 | 244.42 | 310.3
0.24 | 120.97 | 255.87 | 322.43
0.25 | 124.12 | 267.3 | 334.69
0.26 | 126.86 | 278.78 | 346.67
0.27 | 129.59 | 290.12 | 358.8
0.28 | 131.94 | 301.51 | 370.9
0.29 | 134.22 | 312.69 | 382.71
0.3 | 136.53 | 324.14 | 394.86
0.31 | 138.51 | 335.31 | 406.49
0.32 | 140.51 | 346.41 | 418.2
0.33 | 142.17 | 357.48 | 429.77
0.34 | 143.74 | 368.21 | 441.2
0.35 | 145.46 | 378.94 | 452.38
0.36 | 146.87 | 389.62 | 463.55
0.37 | 148.29 | 400.04 | 474.65
0.38 | 149.53 | 410.34 | 485.45
0.39 | 150.63 | 420.35 | 496.12
0.4 | 151.88 | 430.2 | 506.42
0.41 | 153 | 439.81 | 516.75
0.42 | 153.93 | 449.31 | 527.03
0.43 | 154.8 | 458.47 | 536.86
0.44 | 155.76 | 467.41 | 546.58
0.45 | 156.59 | 476.06 | 555.92
0.46 | 157.31 | 484.46 | 565.3
0.47 | 157.95 | 492.65 | 573.9
0.48 | 158.47 | 500.39 | 583
0.49 | 159.38 | 507.92 | 591.4
0.5 | 159.87 | 515.2 | 599.6

## Tranconductance (mS-mm)
VGS (V) | VDS = 0.100 V | VDS = 0.500 V | VDS = 0.900 V
-0.75 | -0.001092 | -0.00318 | -0.00878
-0.74 | -0.0011605 | -0.003365 | -0.009745
-0.73 | -0.0010825 | -0.003845 | -0.010035
-0.72 | -0.0010505 | -0.003435 | -0.00856
-0.71 | -0.001039 | -0.00302 | -0.00876
-0.7 | -0.0009535 | -0.00317 | -0.0099
-0.69 | -0.000952 | -0.00267 | -0.008545
-0.68 | -0.0008755 | -0.002755 | -0.007695
-0.67 | -0.0007635 | -0.003 | -0.00889
-0.66 | -0.0007905 | -0.003005 | -0.00897
-0.65 | -0.000822 | -0.002865 | -0.007055
-0.64 | -0.0007345 | -0.00215 | -0.00776
-0.63 | -0.00079 | -0.002205 | -0.00819
-0.62 | -0.0007435 | -0.002455 | -0.00662
-0.61 | -0.0006485 | -0.002485 | -0.006145
-0.6 | -0.0005975 | -0.002495 | -0.006735
-0.59 | -0.000589 | -0.002145 | -0.006905
-0.58 | -0.000588 | -0.00201 | -0.006005
-0.57 | -0.0005435 | -0.001895 | -0.00557
-0.56 | -0.000504 | -0.00156 | -0.005375
-0.55 | -0.0004485 | -0.00169 | -0.005725
-0.54 | -0.0004305 | -0.00163 | -0.00487
-0.53 | -0.000357 | -0.001325 | -0.004195
-0.52 | -0.0003505 | -0.0010855 | -0.00464
-0.51 | -0.000228 | -0.000905 | -0.00374
-0.5 | -6.05e-05 | -0.0006375 | -0.00236
-0.49 | 1.65e-05 | -0.000245 | -0.001665
-0.48 | 0.0001605 | 0.000151 | -0.00053
-0.47 | 0.000388 | 0.0007055 | 0.001625
-0.46 | 0.000747 | 0.001552 | 0.003795
-0.45 | 0.0011365 | 0.0030985 | 0.006715
-0.44 | 0.001755 | 0.00441 | 0.010365
-0.43 | 0.0025175 | 0.006841 | 0.015635
-0.42 | 0.003618 | 0.00996 | 0.0239
-0.41 | 0.0050625 | 0.01423 | 0.03466
-0.4 | 0.007143 | 0.01994 | 0.048735
-0.39 | 0.009798 | 0.027835 | 0.067375
-0.38 | 0.013483 | 0.037965 | 0.09378
-0.37 | 0.0187725 | 0.05192 | 0.13159
-0.36 | 0.0256 | 0.07309 | 0.18283
-0.35 | 0.035425 | 0.09942 | 0.24795
-0.34 | 0.04879 | 0.135205 | 0.34105
-0.33 | 0.065685 | 0.182805 | 0.4692
-0.32 | 0.090485 | 0.25015 | 0.64025
-0.31 | 0.12227 | 0.3385 | 0.8858
-0.3 | 0.16533 | 0.46335 | 1.21295
-0.29 | 0.22766 | 0.61565 | 1.65495
-0.28 | 0.30945 | 0.8322 | 2.2563
-0.27 | 0.41475 | 1.12195 | 3.0565
-0.26 | 0.55915 | 1.4671 | 4.1655
-0.25 | 0.7528 | 2.01775 | 5.637
-0.24 | 1.0252 | 2.703 | 7.521
-0.23 | 1.34255 | 3.5305 | 10.2795
-0.22 | 1.80645 | 4.7415 | 13.894
-0.21 | 2.4435 | 6.235 | 18.341
-0.2 | 3.255 | 8.378 | 24.31
-0.19 | 4.323 | 11.0805 | 32.395
-0.18 | 5.6925 | 14.328 | 42.455
-0.17 | 7.559 | 18.639 | 55.175
-0.16 | 9.9305 | 24.545 | 71.18
-0.15 | 13.1155 | 31.765 | 91.515
-0.14 | 16.9195 | 40.535 | 114.905
-0.13 | 22.26 | 52.935 | 142.455
-0.12 | 28.835 | 66.11 | 175.025
-0.11 | 37.155 | 83.22 | 211.65
-0.1 | 47.41 | 104.595 | 255.85
-0.09 | 60.09 | 128.69 | 298.3
-0.08 | 76.05 | 154.845 | 343.25
-0.07 | 92.93 | 187.3 | 394.25
-0.06 | 114.995 | 222.85 | 448.05
-0.05 | 140.12 | 261.3 | 497.75
-0.04 | 166.65 | 307.55 | 545.35
-0.03 | 196.3 | 349.1 | 602.25
-0.02 | 228.25 | 396.7 | 655.35
-0.01 | 264.15 | 450.25 | 708.85
0 | 299.3 | 503.15 | 758.8
0.01 | 330.4 | 547 | 796.5
0.02 | 360.9 | 600.65 | 838.5
0.03 | 398.75 | 653.7 | 885
0.04 | 426.2 | 699.5 | 926
0.05 | 450.7 | 747.25 | 955
0.06 | 473.8 | 796 | 989
0.07 | 488.4 | 836 | 1026.5
0.08 | 503.6 | 867 | 1050.5
0.09 | 508.8 | 906 | 1073
0.1 | 514.15 | 937 | 1100
0.11 | 515.5 | 970 | 1118
0.12 | 511 | 994.5 | 1138
0.13 | 501.5 | 1014 | 1156.5
0.14 | 489.5 | 1031 | 1166
0.15 | 482 | 1058.5 | 1187
0.16 | 461.5 | 1080 | 1191
0.17 | 436 | 1086 | 1193.5
0.18 | 417.5 | 1106 | 1210.5
0.19 | 407 | 1109.5 | 1215
0.2 | 396.5 | 1122 | 1216
0.21 | 368 | 1138.5 | 1220.5
0.22 | 339.5 | 1133 | 1224.5
0.23 | 318 | 1138.5 | 1219.5
0.24 | 310.5 | 1144 | 1219.5
0.25 | 294.5 | 1145.5 | 1212
0.26 | 273.5 | 1141 | 1205.5
0.27 | 254 | 1136.5 | 1211.5
0.28 | 231.5 | 1128.5 | 1195.5
0.29 | 229.5 | 1131.5 | 1198
0.3 | 214.5 | 1131 | 1189
0.31 | 199 | 1113.5 | 1167
0.32 | 183 | 1108.5 | 1164
0.33 | 161.5 | 1090 | 1150
0.34 | 164.5 | 1073 | 1130.5
0.35 | 156.5 | 1070.5 | 1117.5
0.36 | 141.5 | 1055 | 1113.5
0.37 | 133 | 1036 | 1095
0.38 | 117 | 1015.5 | 1073.5
0.39 | 117.5 | 993 | 1048.5
0.4 | 118.5 | 973 | 1031.5
0.41 | 102.5 | 955.5 | 1030.5
0.42 | 90 | 933 | 1005.5
0.43 | 91.5 | 905 | 977.5
0.44 | 89.5 | 879.5 | 953
0.45 | 77.5 | 852.5 | 936
0.46 | 68 | 829.5 | 899
0.47 | 58 | 796.5 | 885
0.48 | 71.5 | 763.5 | 875
0.49 | 70 | 740.5 | 830
0.5 | 49 | 728 | 820