## IDS-VDS Characteristic (mA-mm)
VGS (V) | VDS = 0.100 V | VDS = 0.500 V | VDS = 0.900 V
-0.75 | 0.00024522 | 0.000933 | 0.0028844
-0.74 | 0.0002357 | 0.0008957 | 0.0028301
-0.73 | 0.00022666 | 0.0008791 | 0.0027444
-0.72 | 0.00021855 | 0.0008484 | 0.002648
-0.71 | 0.00020657 | 0.000822 | 0.0025826
-0.7 | 0.00019866 | 0.0007929 | 0.0025072
-0.69 | 0.0001912 | 0.0007649 | 0.0024265
-0.68 | 0.0001823 | 0.0007398 | 0.0023605
-0.67 | 0.00017491 | 0.0007207 | 0.0022979
-0.66 | 0.00016788 | 0.0006955 | 0.0022252
-0.65 | 0.00016307 | 0.0006663 | 0.0021737
-0.64 | 0.00015493 | 0.0006528 | 0.002099
-0.63 | 0.00014935 | 0.000627 | 0.0020309
-0.62 | 0.00014261 | 0.0006082 | 0.0019605
-0.61 | 0.00013774 | 0.0005884 | 0.0019126
-0.6 | 0.00013159 | 0.0005696 | 0.0018448
-0.59 | 0.00012559 | 0.0005533 | 0.0017946
-0.58 | 0.00012061 | 0.0005339 | 0.0017414
-0.57 | 0.00011529 | 0.0005192 | 0.0016908
-0.56 | 0.00011144 | 0.000504 | 0.0016489
-0.55 | 0.00010626 | 0.00048643 | 0.0016019
-0.54 | 0.00010358 | 0.00047356 | 0.0015582
-0.53 | 9.934e-05 | 0.0004592 | 0.0015121
-0.52 | 9.75e-05 | 0.00045508 | 0.0014913
-0.51 | 9.5e-05 | 0.00044291 | 0.0014578
-0.5 | 9.379e-05 | 0.00043822 | 0.0014438
-0.49 | 9.399e-05 | 0.00043316 | 0.0014253
-0.48 | 9.688e-05 | 0.00043776 | 0.0014284
-0.47 | 0.00010067 | 0.00044278 | 0.0014413
-0.46 | 0.0001065 | 0.00046218 | 0.0014684
-0.45 | 0.00011788 | 0.000491 | 0.001543
-0.44 | 0.00013296 | 0.00053195 | 0.0016331
-0.43 | 0.00015777 | 0.0005989 | 0.0018006
-0.42 | 0.00018905 | 0.0006907 | 0.0020167
-0.41 | 0.00023694 | 0.0008213 | 0.0023563
-0.4 | 0.00030058 | 0.0010008 | 0.0027892
-0.39 | 0.00039545 | 0.0012657 | 0.0034401
-0.38 | 0.00051924 | 0.001621 | 0.004328
-0.37 | 0.0006918 | 0.0021143 | 0.0055162
-0.36 | 0.0009256 | 0.002766 | 0.007233
-0.35 | 0.0012522 | 0.0037044 | 0.00953
-0.34 | 0.0016894 | 0.0049379 | 0.012823
-0.33 | 0.0023131 | 0.006661 | 0.017063
-0.32 | 0.0031186 | 0.008965 | 0.023114
-0.31 | 0.0042699 | 0.012108 | 0.03117
-0.3 | 0.00578 | 0.016328 | 0.042396
-0.29 | 0.007871 | 0.022277 | 0.05794
-0.28 | 0.010666 | 0.029819 | 0.07859
-0.27 | 0.01451 | 0.040486 | 0.10735
-0.26 | 0.019728 | 0.054087 | 0.14599
-0.25 | 0.026546 | 0.07239 | 0.19814
-0.24 | 0.035862 | 0.09745 | 0.26797
-0.23 | 0.048301 | 0.13103 | 0.36442
-0.22 | 0.06531 | 0.17366 | 0.49113
-0.21 | 0.08735 | 0.23269 | 0.6648
-0.2 | 0.11697 | 0.30743 | 0.8902
-0.19 | 0.15632 | 0.41476 | 1.193
-0.18 | 0.20893 | 0.54406 | 1.5839
-0.17 | 0.27792 | 0.7198 | 2.0946
-0.16 | 0.36855 | 0.9452 | 2.7638
-0.15 | 0.49046 | 1.2439 | 3.6221
-0.14 | 0.6437 | 1.6226 | 4.7059
-0.13 | 0.8525 | 2.1106 | 6.081
-0.12 | 1.115 | 2.7352 | 7.738
-0.11 | 1.4649 | 3.52 | 9.745
-0.1 | 1.9002 | 4.4912 | 12.143
-0.09 | 2.4548 | 5.6831 | 14.999
-0.08 | 3.1615 | 7.175 | 18.33
-0.07 | 4.0116 | 8.927 | 22.133
-0.06 | 5.1161 | 11.085 | 26.484
-0.05 | 6.409 | 13.556 | 31.264
-0.04 | 7.973 | 16.502 | 36.637
-0.03 | 9.837 | 19.807 | 42.442
-0.02 | 12 | 23.62 | 48.845
-0.01 | 14.506 | 27.97 | 55.732
0 | 17.416 | 32.758 | 63.23
0.01 | 20.57 | 38.157 | 70.91
0.02 | 24.031 | 43.861 | 79.24
0.03 | 27.955 | 50.377 | 87.93
0.04 | 32.028 | 57.12 | 97.03
0.05 | 36.502 | 64.31 | 106.52
0.06 | 41.054 | 72.13 | 116.23
0.07 | 45.951 | 80.29 | 126.4
0.08 | 50.871 | 88.86 | 136.77
0.09 | 55.965 | 97.76 | 147.45
0.1 | 61.09 | 106.93 | 158.21
0.11 | 66.14 | 116.43 | 169.38
0.12 | 71.41 | 126.33 | 180.86
0.13 | 76.34 | 136.43 | 192.25
0.14 | 81.33 | 146.57 | 203.87
0.15 | 86.13 | 157.09 | 215.38
0.16 | 90.78 | 167.75 | 227.41
0.17 | 95.31 | 178.51 | 239.33
0.18 | 99.55 | 189.42 | 251.21
0.19 | 103.7 | 200.42 | 263.37
0.2 | 107.65 | 211.72 | 275.36
0.21 | 111.34 | 222.88 | 287.68
0.22 | 114.86 | 234.22 | 299.72
0.23 | 118.19 | 245.52 | 311.96
0.24 | 121.4 | 256.94 | 323.92
0.25 | 124.34 | 268.33 | 336.05
0.26 | 127.17 | 279.68 | 348.21
0.27 | 129.67 | 291.02 | 360.29
0.28 | 132.22 | 302.31 | 372.18
0.29 | 134.57 | 313.54 | 383.81
0.3 | 136.63 | 324.77 | 395.85
0.31 | 138.59 | 335.94 | 407.65
0.32 | 140.48 | 347 | 419.15
0.33 | 142.22 | 357.93 | 430.73
0.34 | 144 | 368.87 | 442.02
0.35 | 145.43 | 379.33 | 453.28
0.36 | 146.91 | 389.9 | 464.28
0.37 | 148.23 | 400.36 | 475.41
0.38 | 149.57 | 410.52 | 486.02
0.39 | 150.76 | 420.53 | 496.63
0.4 | 151.81 | 430.22 | 507.02
0.41 | 152.84 | 439.86 | 517.16
0.42 | 153.81 | 449.32 | 527.34
0.43 | 154.88 | 458.42 | 537.04
0.44 | 155.69 | 467.17 | 546.7
0.45 | 156.35 | 475.75 | 556.12
0.46 | 157.11 | 484.23 | 565.33
0.47 | 157.7 | 492.17 | 574
0.48 | 158.61 | 500.04 | 582.6
0.49 | 158.99 | 507.35 | 591.4
0.5 | 159.59 | 514.56 | 599.4

## Tranconductance (mS-mm)
VGS (V) | VDS = 0.100 V | VDS = 0.500 V | VDS = 0.900 V
-0.75 | -0.000952 | -0.00373 | -0.00543
-0.74 | -0.000928 | -0.002695 | -0.007
-0.73 | -0.0008575 | -0.002365 | -0.009105
-0.72 | -0.0010045 | -0.002855 | -0.00809
-0.71 | -0.0009945 | -0.002775 | -0.00704
-0.7 | -0.0007685 | -0.002855 | -0.007805
-0.69 | -0.000818 | -0.002655 | -0.007335
-0.68 | -0.0008145 | -0.00221 | -0.00643
-0.67 | -0.000721 | -0.002215 | -0.006765
-0.66 | -0.000592 | -0.00272 | -0.00621
-0.65 | -0.0006475 | -0.002135 | -0.00631
-0.64 | -0.000686 | -0.001965 | -0.00714
-0.63 | -0.000616 | -0.00223 | -0.006925
-0.62 | -0.0005805 | -0.00193 | -0.005915
-0.61 | -0.000551 | -0.00193 | -0.005785
-0.6 | -0.0006075 | -0.001755 | -0.0059
-0.59 | -0.000549 | -0.001785 | -0.00517
-0.58 | -0.000515 | -0.001705 | -0.00519
-0.57 | -0.0004585 | -0.001495 | -0.004625
-0.56 | -0.0004515 | -0.0016385 | -0.004445
-0.55 | -0.000393 | -0.001522 | -0.004535
-0.54 | -0.000346 | -0.0013615 | -0.00449
-0.53 | -0.000304 | -0.000924 | -0.003345
-0.52 | -0.000217 | -0.0008145 | -0.002715
-0.51 | -0.0001855 | -0.000843 | -0.002375
-0.5 | -5.05e-05 | -0.0004875 | -0.001625
-0.49 | 0.0001545 | -2.3e-05 | -0.00077
-0.48 | 0.000334 | 0.000481 | 0.0008
-0.47 | 0.000481 | 0.001221 | 0.002
-0.46 | 0.0008605 | 0.002411 | 0.005085
-0.45 | 0.001323 | 0.0034885 | 0.008235
-0.44 | 0.0019945 | 0.005395 | 0.01288
-0.43 | 0.0028045 | 0.0079375 | 0.01918
-0.42 | 0.0039585 | 0.01112 | 0.027785
-0.41 | 0.0055765 | 0.015505 | 0.038625
-0.4 | 0.0079255 | 0.02222 | 0.05419
-0.39 | 0.010933 | 0.03101 | 0.07694
-0.38 | 0.0148175 | 0.04243 | 0.103805
-0.37 | 0.020318 | 0.05725 | 0.14525
-0.36 | 0.02802 | 0.079505 | 0.20069
-0.35 | 0.03819 | 0.108595 | 0.2795
-0.34 | 0.053045 | 0.14783 | 0.37665
-0.33 | 0.07146 | 0.201355 | 0.51455
-0.32 | 0.09784 | 0.27235 | 0.70535
-0.31 | 0.13307 | 0.36815 | 0.9641
-0.3 | 0.180055 | 0.50845 | 1.3385
-0.29 | 0.2443 | 0.67455 | 1.8097
-0.28 | 0.33195 | 0.91045 | 2.4705
-0.27 | 0.4531 | 1.2134 | 3.37
-0.26 | 0.6018 | 1.5952 | 4.5395
-0.25 | 0.8067 | 2.16815 | 6.099
-0.24 | 1.08775 | 2.932 | 8.314
-0.23 | 1.4724 | 3.8105 | 11.158
-0.22 | 1.95245 | 5.083 | 15.019
-0.21 | 2.583 | 6.6885 | 19.9535
-0.2 | 3.4485 | 9.1035 | 26.41
-0.19 | 4.598 | 11.8315 | 34.685
-0.18 | 6.08 | 15.252 | 45.08
-0.17 | 7.981 | 20.057 | 58.995
-0.16 | 10.627 | 26.205 | 76.375
-0.15 | 13.7575 | 33.87 | 97.105
-0.14 | 18.102 | 43.335 | 122.945
-0.13 | 23.565 | 55.63 | 151.605
-0.12 | 30.62 | 70.47 | 183.2
-0.11 | 39.26 | 87.8 | 220.25
-0.1 | 49.495 | 108.155 | 262.7
-0.09 | 63.065 | 134.19 | 309.35
-0.08 | 77.84 | 162.195 | 356.7
-0.07 | 97.73 | 195.5 | 407.7
-0.06 | 119.87 | 231.45 | 456.55
-0.05 | 142.845 | 270.85 | 507.65
-0.04 | 171.4 | 312.55 | 558.9
-0.03 | 201.35 | 355.9 | 610.4
-0.02 | 233.45 | 408.15 | 664.5
-0.01 | 270.8 | 456.9 | 719.25
0 | 303.2 | 509.35 | 758.9
0.01 | 330.75 | 555.15 | 800.5
0.02 | 369.25 | 611 | 851
0.03 | 399.85 | 662.95 | 889.5
0.04 | 427.35 | 696.65 | 929.5
0.05 | 451.3 | 750.5 | 960
0.06 | 472.45 | 799 | 994
0.07 | 490.85 | 836.5 | 1027
0.08 | 500.7 | 873.5 | 1052.5
0.09 | 510.95 | 903.5 | 1072
0.1 | 508.75 | 933.5 | 1096.5
0.11 | 516 | 970 | 1132.5
0.12 | 510 | 1000 | 1143.5
0.13 | 496 | 1012 | 1150.5
0.14 | 489.5 | 1033 | 1156.5
0.15 | 472.5 | 1059 | 1177
0.16 | 459 | 1071 | 1197.5
0.17 | 438.5 | 1083.5 | 1190
0.18 | 419.5 | 1095.5 | 1202
0.19 | 405 | 1115 | 1207.5
0.2 | 382 | 1123 | 1215.5
0.21 | 360.5 | 1125 | 1218
0.22 | 342.5 | 1132 | 1214
0.23 | 327 | 1136 | 1210
0.24 | 307.5 | 1140.5 | 1204.5
0.25 | 288.5 | 1137 | 1214.5
0.26 | 266.5 | 1134.5 | 1212
0.27 | 252.5 | 1131.5 | 1198.5
0.28 | 245 | 1126 | 1176
0.29 | 220.5 | 1123 | 1183.5
0.3 | 201 | 1120 | 1192
0.31 | 192.5 | 1111.5 | 1165
0.32 | 181.5 | 1099.5 | 1154
0.33 | 176 | 1093.5 | 1143.5
0.34 | 160.5 | 1070 | 1127.5
0.35 | 145.5 | 1051.5 | 1113
0.36 | 140 | 1051.5 | 1106.5
0.37 | 133 | 1031 | 1087
0.38 | 126.5 | 1008.5 | 1061
0.39 | 112 | 985 | 1050
0.4 | 104 | 966.5 | 1026.5
0.41 | 100 | 955 | 1016
0.42 | 102 | 928 | 994
0.43 | 94 | 892.5 | 968
0.44 | 73.5 | 866.5 | 954
0.45 | 71 | 853 | 931.5
0.46 | 67.5 | 821 | 894
0.47 | 75 | 790.5 | 863.5
0.48 | 64.5 | 759 | 870
0.49 | 49 | 726 | 840
0.5 | 60 | 721 | 800