## IDS-VDS Characteristic (mA-mm)
VGS (V) | VDS = 0.100 V | VDS = 0.500 V | VDS = 0.900 V
-0.75 | 0.00034526 | 0.0013055 | 0.0041163
-0.74 | 0.00033158 | 0.0012793 | 0.0040007
-0.73 | 0.00031844 | 0.0012214 | 0.0039009
-0.72 | 0.00030463 | 0.0011887 | 0.0037899
-0.71 | 0.00029217 | 0.0011488 | 0.0036768
-0.7 | 0.00027775 | 0.0011119 | 0.0035809
-0.69 | 0.00026737 | 0.0010735 | 0.0034719
-0.68 | 0.00025448 | 0.0010385 | 0.003372
-0.67 | 0.00024449 | 0.0010054 | 0.0032731
-0.66 | 0.00023372 | 0.0009727 | 0.0031521
-0.65 | 0.00022434 | 0.0009394 | 0.0030757
-0.64 | 0.00021466 | 0.0009062 | 0.0029774
-0.63 | 0.00020397 | 0.0008784 | 0.0028917
-0.62 | 0.00019567 | 0.0008481 | 0.0028098
-0.61 | 0.00018743 | 0.0008166 | 0.0027363
-0.6 | 0.00018074 | 0.0007906 | 0.0026475
-0.59 | 0.00017184 | 0.00077 | 0.0025483
-0.58 | 0.0001644 | 0.0007411 | 0.0024773
-0.57 | 0.00015728 | 0.0007203 | 0.0024062
-0.56 | 0.00015063 | 0.0006909 | 0.0023308
-0.55 | 0.00014312 | 0.0006699 | 0.0022586
-0.54 | 0.00014052 | 0.0006494 | 0.0021867
-0.53 | 0.00013496 | 0.0006284 | 0.0021468
-0.52 | 0.00013001 | 0.0006099 | 0.0020944
-0.51 | 0.00012684 | 0.000596 | 0.00204
-0.5 | 0.00012238 | 0.0005873 | 0.0019935
-0.49 | 0.00012192 | 0.0005749 | 0.0019561
-0.48 | 0.0001204 | 0.0005717 | 0.0019334
-0.47 | 0.00012335 | 0.0005699 | 0.0019339
-0.46 | 0.00012753 | 0.0005794 | 0.001942
-0.45 | 0.00013572 | 0.0005995 | 0.0019783
-0.44 | 0.00014913 | 0.0006313 | 0.002058
-0.43 | 0.00016842 | 0.000684 | 0.0021677
-0.42 | 0.00019812 | 0.0007607 | 0.0023543
-0.41 | 0.00023844 | 0.0008752 | 0.0026199
-0.4 | 0.00029917 | 0.0010346 | 0.0030283
-0.39 | 0.00037859 | 0.0012687 | 0.0035649
-0.38 | 0.00049522 | 0.0015765 | 0.0043492
-0.37 | 0.0006524 | 0.0020187 | 0.0054214
-0.36 | 0.0008744 | 0.002612 | 0.006934
-0.35 | 0.0011709 | 0.0034487 | 0.009081
-0.34 | 0.0015873 | 0.0045971 | 0.011927
-0.33 | 0.0021358 | 0.00615 | 0.015914
-0.32 | 0.0029272 | 0.008263 | 0.021291
-0.31 | 0.0039509 | 0.011145 | 0.028854
-0.3 | 0.0054332 | 0.015105 | 0.039163
-0.29 | 0.007356 | 0.02044 | 0.053261
-0.28 | 0.010037 | 0.027684 | 0.07281
-0.27 | 0.013611 | 0.037369 | 0.09891
-0.26 | 0.018549 | 0.05038 | 0.13504
-0.25 | 0.025025 | 0.068 | 0.18306
-0.24 | 0.033893 | 0.09027 | 0.2486
-0.23 | 0.045821 | 0.12219 | 0.33909
-0.22 | 0.06168 | 0.16349 | 0.4582
-0.21 | 0.0833 | 0.21876 | 0.6191
-0.2 | 0.11166 | 0.29244 | 0.8358
-0.19 | 0.14927 | 0.3868 | 1.1204
-0.18 | 0.20096 | 0.51657 | 1.4985
-0.17 | 0.26678 | 0.6843 | 1.99
-0.16 | 0.35649 | 0.8987 | 2.6224
-0.15 | 0.47142 | 1.1827 | 3.4427
-0.14 | 0.6285 | 1.5555 | 4.497
-0.13 | 0.8242 | 2.02 | 5.786
-0.12 | 1.0854 | 2.6284 | 7.405
-0.11 | 1.4214 | 3.373 | 9.326
-0.1 | 1.8497 | 4.3358 | 11.729
-0.09 | 2.4115 | 5.5153 | 14.516
-0.08 | 3.0886 | 6.962 | 17.776
-0.07 | 3.9741 | 8.666 | 21.548
-0.06 | 5.0107 | 10.768 | 25.688
-0.05 | 6.339 | 13.197 | 30.483
-0.04 | 7.888 | 16.095 | 35.807
-0.03 | 9.736 | 19.436 | 41.607
-0.02 | 11.906 | 23.175 | 47.919
-0.01 | 14.374 | 27.475 | 54.689
0 | 17.276 | 32.245 | 62.07
0.01 | 20.459 | 37.562 | 69.93
0.02 | 24.009 | 43.315 | 78.08
0.03 | 27.8 | 49.724 | 86.78
0.04 | 32.006 | 56.379 | 95.84
0.05 | 36.424 | 63.75 | 105.2
0.06 | 40.977 | 71.4 | 115
0.07 | 45.905 | 79.65 | 125.18
0.08 | 50.819 | 88.17 | 135.52
0.09 | 55.952 | 97.07 | 146.05
0.1 | 61.01 | 106.41 | 156.95
0.11 | 66.14 | 115.78 | 168.04
0.12 | 71.31 | 125.67 | 179.46
0.13 | 76.38 | 135.79 | 191
0.14 | 81.35 | 146.07 | 202.4
0.15 | 86.13 | 156.39 | 214.14
0.16 | 90.84 | 167.21 | 226.15
0.17 | 95.18 | 178.01 | 238.09
0.18 | 99.52 | 188.93 | 250.12
0.19 | 103.73 | 200.06 | 262.07
0.2 | 107.67 | 211.02 | 274.26
0.21 | 111.46 | 222.58 | 286.58
0.22 | 114.88 | 233.88 | 298.71
0.23 | 118.17 | 245.17 | 310.82
0.24 | 121.36 | 256.68 | 323.06
0.25 | 124.34 | 268.08 | 335.37
0.26 | 127.13 | 279.52 | 347.36
0.27 | 129.77 | 290.85 | 359.54
0.28 | 132.32 | 302.2 | 371.31
0.29 | 134.43 | 313.53 | 383.39
0.3 | 136.63 | 324.82 | 395.32
0.31 | 138.69 | 336.03 | 407.02
0.32 | 140.6 | 347.03 | 418.79
0.33 | 142.6 | 358.16 | 430.22
0.34 | 144.06 | 368.85 | 441.7
0.35 | 145.55 | 379.65 | 452.96
0.36 | 147.02 | 390.24 | 464.08
0.37 | 148.39 | 400.67 | 475.1
0.38 | 149.78 | 410.99 | 485.96
0.39 | 150.78 | 420.95 | 496.54
0.4 | 151.96 | 430.79 | 507.02
0.41 | 153.06 | 440.48 | 517.33
0.42 | 154.26 | 449.96 | 527.33
0.43 | 154.96 | 459.08 | 537.32
0.44 | 155.88 | 468.03 | 547.01
0.45 | 156.67 | 476.67 | 556.44
0.46 | 157.55 | 485.15 | 565.8
0.47 | 158.37 | 493.21 | 574.8
0.48 | 158.79 | 501.02 | 583.4
0.49 | 159.43 | 508.57 | 591.8
0.5 | 160.12 | 515.83 | 600.2

## Tranconductance (mS-mm)
VGS (V) | VDS = 0.100 V | VDS = 0.500 V | VDS = 0.900 V
-0.75 | -0.001368 | -0.00262 | -0.01156
-0.74 | -0.001341 | -0.004205 | -0.01077
-0.73 | -0.0013475 | -0.00453 | -0.01054
-0.72 | -0.0013135 | -0.00363 | -0.011205
-0.71 | -0.001344 | -0.00384 | -0.01045
-0.7 | -0.00124 | -0.003765 | -0.010245
-0.69 | -0.0011635 | -0.00367 | -0.010445
-0.68 | -0.001144 | -0.003405 | -0.00994
-0.67 | -0.001038 | -0.00329 | -0.010995
-0.66 | -0.0010075 | -0.0033 | -0.00987
-0.65 | -0.000953 | -0.003325 | -0.008735
-0.64 | -0.0010185 | -0.00305 | -0.0092
-0.63 | -0.0009495 | -0.002905 | -0.00838
-0.62 | -0.000827 | -0.00309 | -0.00777
-0.61 | -0.0007465 | -0.002875 | -0.008115
-0.6 | -0.0007795 | -0.00233 | -0.0094
-0.59 | -0.000817 | -0.002475 | -0.00851
-0.58 | -0.000728 | -0.002485 | -0.007105
-0.57 | -0.0006885 | -0.00251 | -0.007325
-0.56 | -0.000708 | -0.00252 | -0.00738
-0.55 | -0.0005055 | -0.002075 | -0.007205
-0.54 | -0.000408 | -0.002075 | -0.00559
-0.53 | -0.0005255 | -0.001975 | -0.004615
-0.52 | -0.000406 | -0.00162 | -0.00534
-0.51 | -0.0003815 | -0.00113 | -0.005045
-0.5 | -0.000246 | -0.001055 | -0.004195
-0.49 | -9.9e-05 | -0.00078 | -0.003005
-0.48 | 7.15e-05 | -0.00025 | -0.00111
-0.47 | 0.0003565 | 0.000385 | 0.00043
-0.46 | 0.0006185 | 0.00148 | 0.00222
-0.45 | 0.00108 | 0.002595 | 0.0058
-0.44 | 0.001635 | 0.004225 | 0.00947
-0.43 | 0.0024495 | 0.00647 | 0.014815
-0.42 | 0.003501 | 0.00956 | 0.02261
-0.41 | 0.0050525 | 0.013695 | 0.0337
-0.4 | 0.0070075 | 0.019675 | 0.04725
-0.39 | 0.0098025 | 0.027095 | 0.066045
-0.38 | 0.0136905 | 0.0375 | 0.092825
-0.37 | 0.018959 | 0.051775 | 0.12924
-0.36 | 0.025925 | 0.0715 | 0.18298
-0.35 | 0.035645 | 0.099255 | 0.24965
-0.34 | 0.048245 | 0.135065 | 0.34165
-0.33 | 0.066995 | 0.183295 | 0.4682
-0.32 | 0.090755 | 0.24975 | 0.647
-0.31 | 0.1253 | 0.3421 | 0.8936
-0.3 | 0.170255 | 0.46475 | 1.22035
-0.29 | 0.23019 | 0.62895 | 1.68235
-0.28 | 0.31275 | 0.84645 | 2.28245
-0.27 | 0.4256 | 1.1348 | 3.1115
-0.26 | 0.5707 | 1.53155 | 4.2075
-0.25 | 0.7672 | 1.9945 | 5.678
-0.24 | 1.0398 | 2.7095 | 7.8015
-0.23 | 1.38935 | 3.661 | 10.48
-0.22 | 1.87395 | 4.8285 | 14.0005
-0.21 | 2.499 | 6.4475 | 18.88
-0.2 | 3.2985 | 8.402 | 25.065
-0.19 | 4.465 | 11.2065 | 33.135
-0.18 | 5.8755 | 14.875 | 43.48
-0.17 | 7.7765 | 19.1065 | 56.195
-0.16 | 10.232 | 24.92 | 72.635
-0.15 | 13.6005 | 32.84 | 93.73
-0.14 | 17.639 | 41.865 | 117.165
-0.13 | 22.845 | 53.645 | 145.4
-0.12 | 29.86 | 67.65 | 177
-0.11 | 38.215 | 85.37 | 216.2
-0.1 | 49.505 | 107.115 | 259.5
-0.09 | 61.945 | 131.31 | 302.35
-0.08 | 78.13 | 157.535 | 351.6
-0.07 | 96.105 | 190.3 | 395.6
-0.06 | 118.245 | 226.55 | 446.75
-0.05 | 143.865 | 266.35 | 505.95
-0.04 | 169.85 | 311.95 | 556.2
-0.03 | 200.9 | 354 | 605.6
-0.02 | 231.9 | 401.95 | 654.1
-0.01 | 268.5 | 453.5 | 707.55
0 | 304.25 | 504.35 | 762.05
0.01 | 336.65 | 553.5 | 800.5
0.02 | 367.05 | 608.1 | 842.5
0.03 | 399.85 | 653.2 | 888
0.04 | 431.2 | 701.3 | 921
0.05 | 448.55 | 751.05 | 958
0.06 | 474.05 | 795 | 999
0.07 | 492.1 | 838.5 | 1026
0.08 | 502.35 | 871 | 1043.5
0.09 | 509.55 | 912 | 1071.5
0.1 | 509.4 | 935.5 | 1099.5
0.11 | 515 | 963 | 1125.5
0.12 | 512 | 1000.5 | 1148
0.13 | 502 | 1020 | 1147
0.14 | 487.5 | 1030 | 1157
0.15 | 474.5 | 1057 | 1187.5
0.16 | 452.5 | 1081 | 1197.5
0.17 | 434 | 1086 | 1198.5
0.18 | 427.5 | 1102.5 | 1199
0.19 | 407.5 | 1104.5 | 1207
0.2 | 386.5 | 1126 | 1225.5
0.21 | 360.5 | 1143 | 1222.5
0.22 | 335.5 | 1129.5 | 1212
0.23 | 324 | 1140 | 1217.5
0.24 | 308.5 | 1145.5 | 1227.5
0.25 | 288.5 | 1142 | 1215
0.26 | 271.5 | 1138.5 | 1208.5
0.27 | 259.5 | 1134 | 1197.5
0.28 | 233 | 1134 | 1192.5
0.29 | 215.5 | 1131 | 1200.5
0.3 | 213 | 1125 | 1181.5
0.31 | 198.5 | 1110.5 | 1173.5
0.32 | 195.5 | 1106.5 | 1160
0.33 | 173 | 1091 | 1145.5
0.34 | 147.5 | 1074.5 | 1137
0.35 | 148 | 1069.5 | 1119
0.36 | 142 | 1051 | 1107
0.37 | 138 | 1037.5 | 1094
0.38 | 119.5 | 1014 | 1072
0.39 | 109 | 990 | 1053
0.4 | 114 | 976.5 | 1039.5
0.41 | 115 | 958.5 | 1015.5
0.42 | 95 | 930 | 999.5
0.43 | 81 | 903.5 | 984
0.44 | 85.5 | 879.5 | 956
0.45 | 83.5 | 856 | 939.5
0.46 | 85 | 827 | 918
0.47 | 62 | 793.5 | 880
0.48 | 53 | 768 | 850
0.49 | 66.5 | 740.5 | 840
0.5 | 69 | 726 | 840