## IDS-VDS Characteristic (mA-mm)
VGS (V) | VDS = 0.100 V | VDS = 0.500 V | VDS = 0.900 V
-0.75 | 0.000322 | 0.0013372 | 0.0044843
-0.74 | 0.00030831 | 0.0012889 | 0.0043507
-0.73 | 0.00029431 | 0.0012427 | 0.004187
-0.72 | 0.00028032 | 0.0011912 | 0.0040836
-0.71 | 0.00026825 | 0.0011568 | 0.0039527
-0.7 | 0.00025691 | 0.0011043 | 0.0038198
-0.69 | 0.0002457 | 0.0010712 | 0.0037327
-0.68 | 0.00023431 | 0.0010281 | 0.0035998
-0.67 | 0.00022294 | 0.0009896 | 0.0034964
-0.66 | 0.00021383 | 0.0009572 | 0.0033604
-0.65 | 0.00020266 | 0.0009266 | 0.0032667
-0.64 | 0.00019571 | 0.0008859 | 0.0031499
-0.63 | 0.00018537 | 0.0008549 | 0.0030495
-0.62 | 0.00017625 | 0.0008201 | 0.0029594
-0.61 | 0.00016868 | 0.0007931 | 0.0028589
-0.6 | 0.00016225 | 0.0007623 | 0.0027553
-0.59 | 0.00015478 | 0.0007279 | 0.0026839
-0.58 | 0.00014739 | 0.0007084 | 0.0025864
-0.57 | 0.00013985 | 0.0006772 | 0.0024997
-0.56 | 0.00013345 | 0.0006563 | 0.0024213
-0.55 | 0.00012754 | 0.000633 | 0.0023331
-0.54 | 0.00012103 | 0.0006141 | 0.0022697
-0.53 | 0.00011699 | 0.0005883 | 0.0022002
-0.52 | 0.0001113 | 0.0005683 | 0.0021389
-0.51 | 0.0001074 | 0.0005526 | 0.0020539
-0.5 | 0.00010346 | 0.0005346 | 0.0020078
-0.49 | 0.00010035 | 0.0005175 | 0.0019712
-0.48 | 9.807e-05 | 0.0005056 | 0.0019271
-0.47 | 9.664e-05 | 0.0005001 | 0.0018866
-0.46 | 9.678e-05 | 0.00049766 | 0.0018703
-0.45 | 9.98e-05 | 0.00049714 | 0.0018787
-0.44 | 0.00010509 | 0.00050825 | 0.0018897
-0.43 | 0.00011328 | 0.00052622 | 0.0019813
-0.42 | 0.0001266 | 0.00056374 | 0.0020691
-0.41 | 0.00014577 | 0.000622 | 0.0022424
-0.4 | 0.00017692 | 0.0007081 | 0.0024964
-0.39 | 0.00021634 | 0.0008231 | 0.0028774
-0.38 | 0.00027826 | 0.001005 | 0.0034266
-0.37 | 0.00035797 | 0.0012375 | 0.0042196
-0.36 | 0.00047746 | 0.0015881 | 0.005353
-0.35 | 0.0006497 | 0.0020636 | 0.007014
-0.34 | 0.000883 | 0.0027269 | 0.009303
-0.33 | 0.0011834 | 0.0036543 | 0.012398
-0.32 | 0.0016281 | 0.0049178 | 0.016838
-0.31 | 0.0022042 | 0.006786 | 0.023059
-0.3 | 0.003045 | 0.009196 | 0.03147
-0.29 | 0.004164 | 0.012629 | 0.043475
-0.28 | 0.005754 | 0.017135 | 0.06
-0.27 | 0.007876 | 0.023667 | 0.08212
-0.26 | 0.010816 | 0.031932 | 0.11338
-0.25 | 0.014687 | 0.043987 | 0.15576
-0.24 | 0.020192 | 0.06032 | 0.21282
-0.23 | 0.02737 | 0.08136 | 0.29208
-0.22 | 0.03766 | 0.11093 | 0.39588
-0.21 | 0.050836 | 0.15018 | 0.53883
-0.2 | 0.06982 | 0.20197 | 0.7292
-0.19 | 0.09362 | 0.27447 | 0.9827
-0.18 | 0.12811 | 0.36804 | 1.3231
-0.17 | 0.17156 | 0.49495 | 1.7688
-0.16 | 0.23155 | 0.6604 | 2.3356
-0.15 | 0.31 | 0.8817 | 3.0787
-0.14 | 0.41405 | 1.1664 | 4.0259
-0.13 | 0.55567 | 1.5576 | 5.2303
-0.12 | 0.7318 | 2.028 | 6.738
-0.11 | 0.9742 | 2.6672 | 8.579
-0.1 | 1.2779 | 3.4611 | 10.804
-0.09 | 1.6984 | 4.4776 | 13.487
-0.08 | 2.1972 | 5.762 | 16.525
-0.07 | 2.8681 | 7.291 | 20.127
-0.06 | 3.6819 | 9.225 | 24.203
-0.05 | 4.703 | 11.502 | 28.874
-0.04 | 5.936 | 14.218 | 34.058
-0.03 | 7.421 | 17.44 | 39.574
-0.02 | 9.284 | 21.084 | 45.866
-0.01 | 11.36 | 25.361 | 52.551
0 | 13.915 | 30.078 | 59.85
0.01 | 16.667 | 35.435 | 67.48
0.02 | 19.877 | 41.163 | 75.64
0.03 | 23.379 | 47.554 | 84.09
0.04 | 27.155 | 54.311 | 93.12
0.05 | 31.384 | 61.59 | 102.48
0.06 | 35.698 | 69.2 | 112.2
0.07 | 40.503 | 77.46 | 122.3
0.08 | 45.217 | 86 | 132.6
0.09 | 50.287 | 94.84 | 143.24
0.1 | 55.341 | 103.99 | 154.05
0.11 | 60.31 | 113.41 | 165.24
0.12 | 65.62 | 123.35 | 176.53
0.13 | 70.71 | 133.45 | 188.05
0.14 | 75.88 | 143.62 | 199.63
0.15 | 80.6 | 154.16 | 211.34
0.16 | 85.61 | 164.71 | 223.46
0.17 | 90.17 | 175.61 | 235.2
0.18 | 94.66 | 186.57 | 247.32
0.19 | 99.04 | 197.63 | 259.42
0.2 | 103.08 | 208.74 | 271.64
0.21 | 107.13 | 220.15 | 283.95
0.22 | 110.78 | 231.52 | 296.08
0.23 | 114.33 | 242.93 | 308.45
0.24 | 117.61 | 254.35 | 320.68
0.25 | 120.78 | 265.74 | 332.93
0.26 | 123.94 | 277.26 | 344.93
0.27 | 126.53 | 288.76 | 357.19
0.28 | 129.26 | 300.1 | 369.19
0.29 | 131.52 | 311.59 | 381.14
0.3 | 133.99 | 322.76 | 393.27
0.31 | 136.27 | 334.01 | 404.99
0.32 | 138.14 | 345.2 | 416.8
0.33 | 140.06 | 356.3 | 428.45
0.34 | 141.73 | 367.19 | 439.91
0.35 | 143.4 | 377.9 | 451.33
0.36 | 145.1 | 388.59 | 462.44
0.37 | 146.45 | 399.11 | 473.68
0.38 | 147.83 | 409.52 | 484.53
0.39 | 149.07 | 419.47 | 495.25
0.4 | 150.44 | 429.45 | 505.78
0.41 | 151.48 | 439.16 | 516.2
0.42 | 152.6 | 448.72 | 526.43
0.43 | 153.45 | 458.05 | 536.42
0.44 | 154.49 | 466.94 | 546.21
0.45 | 155.56 | 475.73 | 555.6
0.46 | 156.23 | 484.29 | 565.09
0.47 | 156.97 | 492.5 | 573.9
0.48 | 157.73 | 500.46 | 582.8
0.49 | 158.31 | 508 | 591.4
0.5 | 159.17 | 515.36 | 599.9

## Tranconductance (mS-mm)
VGS (V) | VDS = 0.100 V | VDS = 0.500 V | VDS = 0.900 V
-0.75 | -0.001369 | -0.00483 | -0.01336
-0.74 | -0.0013845 | -0.004725 | -0.014865
-0.73 | -0.0013995 | -0.004885 | -0.013355
-0.72 | -0.001303 | -0.004295 | -0.011715
-0.71 | -0.0011705 | -0.004345 | -0.01319
-0.7 | -0.0011275 | -0.00428 | -0.011
-0.69 | -0.00113 | -0.00381 | -0.011
-0.68 | -0.001138 | -0.00408 | -0.011815
-0.67 | -0.001024 | -0.003545 | -0.01197
-0.66 | -0.001014 | -0.00315 | -0.011485
-0.65 | -0.000906 | -0.003565 | -0.010525
-0.64 | -0.0008645 | -0.003585 | -0.01086
-0.63 | -0.000973 | -0.00329 | -0.009525
-0.62 | -0.0008345 | -0.00309 | -0.00953
-0.61 | -0.0007 | -0.00289 | -0.010205
-0.6 | -0.000695 | -0.00326 | -0.00875
-0.59 | -0.000743 | -0.002695 | -0.008445
-0.58 | -0.0007465 | -0.002535 | -0.00921
-0.57 | -0.000697 | -0.002605 | -0.008255
-0.56 | -0.0006155 | -0.00221 | -0.00833
-0.55 | -0.000621 | -0.00211 | -0.00758
-0.54 | -0.0005275 | -0.002235 | -0.006645
-0.53 | -0.0004865 | -0.00229 | -0.00654
-0.52 | -0.0004795 | -0.001785 | -0.007315
-0.51 | -0.000392 | -0.001685 | -0.006555
-0.5 | -0.0003525 | -0.001755 | -0.004135
-0.49 | -0.0002695 | -0.00145 | -0.004035
-0.48 | -0.0001855 | -0.00087 | -0.00423
-0.47 | -6.45e-05 | -0.000397 | -0.00284
-0.46 | 0.000158 | -0.000148 | -0.000395
-0.45 | 0.0004155 | 0.0005295 | 0.00097
-0.44 | 0.000674 | 0.001454 | 0.00513
-0.43 | 0.0010755 | 0.0027745 | 0.00897
-0.42 | 0.0016245 | 0.004789 | 0.013055
-0.41 | 0.002516 | 0.007218 | 0.021365
-0.4 | 0.0035285 | 0.010055 | 0.03175
-0.39 | 0.005067 | 0.014845 | 0.04651
-0.38 | 0.0070815 | 0.02072 | 0.06711
-0.37 | 0.00996 | 0.029155 | 0.09632
-0.36 | 0.0145865 | 0.041305 | 0.13972
-0.35 | 0.020277 | 0.05694 | 0.1975
-0.34 | 0.026685 | 0.079535 | 0.2692
-0.33 | 0.037255 | 0.109545 | 0.37675
-0.32 | 0.05104 | 0.156585 | 0.53305
-0.31 | 0.070845 | 0.21391 | 0.7316
-0.3 | 0.09799 | 0.29215 | 1.0208
-0.29 | 0.13545 | 0.39695 | 1.4265
-0.28 | 0.1856 | 0.5519 | 1.93225
-0.27 | 0.2531 | 0.73985 | 2.669
-0.26 | 0.34055 | 1.016 | 3.682
-0.25 | 0.4688 | 1.4194 | 4.972
-0.24 | 0.63415 | 1.86865 | 6.816
-0.23 | 0.8734 | 2.5305 | 9.153
-0.22 | 1.1733 | 3.441 | 12.3375
-0.21 | 1.608 | 4.552 | 16.666
-0.2 | 2.1392 | 6.2145 | 22.1935
-0.19 | 2.9145 | 8.3035 | 29.695
-0.18 | 3.897 | 11.024 | 39.305
-0.17 | 5.172 | 14.618 | 50.625
-0.16 | 6.922 | 19.3375 | 65.495
-0.15 | 9.125 | 25.3 | 84.515
-0.14 | 12.2835 | 33.795 | 107.58
-0.13 | 15.8875 | 43.08 | 135.605
-0.12 | 20.9265 | 55.48 | 167.435
-0.11 | 27.305 | 71.655 | 203.3
-0.1 | 36.21 | 90.52 | 245.4
-0.09 | 45.965 | 115.045 | 286.05
-0.08 | 58.485 | 140.67 | 332
-0.07 | 74.235 | 173.15 | 383.9
-0.06 | 91.745 | 210.55 | 437.35
-0.05 | 112.705 | 249.65 | 492.75
-0.04 | 135.9 | 296.9 | 535
-0.03 | 167.4 | 343.3 | 590.4
-0.02 | 196.95 | 396.05 | 648.85
-0.01 | 231.55 | 449.7 | 699.2
0 | 265.35 | 503.7 | 746.45
0.01 | 298.1 | 554.25 | 789.5
0.02 | 335.6 | 605.95 | 830.5
0.03 | 363.9 | 657.4 | 874
0.04 | 400.25 | 701.8 | 919.5
0.05 | 427.15 | 744.45 | 954
0.06 | 455.95 | 793.5 | 991
0.07 | 475.95 | 840 | 1020
0.08 | 489.2 | 869 | 1047
0.09 | 506.2 | 899.5 | 1072.5
0.1 | 501.15 | 928.5 | 1100
0.11 | 513.95 | 968 | 1124
0.12 | 520 | 1002 | 1140.5
0.13 | 513 | 1013.5 | 1155
0.14 | 494.5 | 1035.5 | 1164.5
0.15 | 486.5 | 1054.5 | 1191.5
0.16 | 478.5 | 1072.5 | 1193
0.17 | 452.5 | 1093 | 1193
0.18 | 443.5 | 1101 | 1211
0.19 | 421 | 1108.5 | 1216
0.2 | 404.5 | 1126 | 1226.5
0.21 | 385 | 1139 | 1222
0.22 | 360 | 1139 | 1225
0.23 | 341.5 | 1141.5 | 1230
0.24 | 322.5 | 1140.5 | 1224
0.25 | 316.5 | 1145.5 | 1212.5
0.26 | 287.5 | 1151 | 1213
0.27 | 266 | 1142 | 1213
0.28 | 249.5 | 1141.5 | 1197.5
0.29 | 236.5 | 1133 | 1204
0.3 | 237.5 | 1121 | 1192.5
0.31 | 207.5 | 1122 | 1176.5
0.32 | 189.5 | 1114.5 | 1173
0.33 | 179.5 | 1099.5 | 1155.5
0.34 | 167 | 1080 | 1144
0.35 | 168.5 | 1070 | 1126.5
0.36 | 152.5 | 1060.5 | 1117.5
0.37 | 136.5 | 1046.5 | 1104.5
0.38 | 131 | 1018 | 1078.5
0.39 | 130.5 | 996.5 | 1062.5
0.4 | 120.5 | 984.5 | 1047.5
0.41 | 108 | 963.5 | 1032.5
0.42 | 98.5 | 944.5 | 1011
0.43 | 94.5 | 911 | 989
0.44 | 105.5 | 884 | 959
0.45 | 87 | 867.5 | 944
0.46 | 70.5 | 838.5 | 915
0.47 | 75 | 808.5 | 885.5
0.48 | 67 | 775 | 875
0.49 | 72 | 745 | 855
0.5 | 86 | 736 | 850