## IDS-VDS Characteristic (mA-mm)
VGS (V) | VDS = 0.100 V | VDS = 0.500 V | VDS = 0.900 V
-0.75 | 0.00030273 | 0.0012427 | 0.0041163
-0.74 | 0.00029044 | 0.0011907 | 0.0039706
-0.73 | 0.00028004 | 0.0011586 | 0.003871
-0.72 | 0.00026723 | 0.0011123 | 0.0037654
-0.71 | 0.00025308 | 0.0010741 | 0.0036451
-0.7 | 0.00024186 | 0.0010384 | 0.0035263
-0.69 | 0.00023101 | 0.0010035 | 0.0034072
-0.68 | 0.0002214 | 0.0009648 | 0.0033142
-0.67 | 0.00021118 | 0.0009176 | 0.0032106
-0.66 | 0.00020046 | 0.0008938 | 0.003109
-0.65 | 0.00019281 | 0.0008521 | 0.0030297
-0.64 | 0.0001839 | 0.00083 | 0.00293
-0.63 | 0.00017611 | 0.0008023 | 0.0028217
-0.62 | 0.00016792 | 0.0007665 | 0.0027304
-0.61 | 0.00016032 | 0.0007418 | 0.0026413
-0.6 | 0.00015245 | 0.000709 | 0.002562
-0.59 | 0.00014624 | 0.000679 | 0.002465
-0.58 | 0.00013921 | 0.0006643 | 0.0024026
-0.57 | 0.00013295 | 0.0006376 | 0.002324
-0.56 | 0.00012691 | 0.0006048 | 0.0022411
-0.55 | 0.00012105 | 0.0005829 | 0.0021904
-0.54 | 0.00011538 | 0.0005632 | 0.0021196
-0.53 | 0.00011009 | 0.0005512 | 0.0020585
-0.52 | 0.00010652 | 0.0005348 | 0.0019762
-0.51 | 0.00010267 | 0.0005192 | 0.0019379
-0.5 | 9.907e-05 | 0.0005005 | 0.0018931
-0.49 | 9.553e-05 | 0.00048711 | 0.0018142
-0.48 | 9.411e-05 | 0.00047712 | 0.0017907
-0.47 | 9.299e-05 | 0.00046986 | 0.0017624
-0.46 | 9.4e-05 | 0.00047117 | 0.0017516
-0.45 | 9.607e-05 | 0.00046869 | 0.0017505
-0.44 | 0.00010078 | 0.00048589 | 0.0017924
-0.43 | 0.00011012 | 0.00050729 | 0.0018441
-0.42 | 0.00012306 | 0.00054553 | 0.0019687
-0.41 | 0.00014484 | 0.0006047 | 0.0021428
-0.4 | 0.00017305 | 0.0006934 | 0.002411
-0.39 | 0.00021762 | 0.0008101 | 0.0027789
-0.38 | 0.00027505 | 0.0009889 | 0.0033483
-0.37 | 0.00036065 | 0.0012236 | 0.0041472
-0.36 | 0.00047565 | 0.0015739 | 0.0052662
-0.35 | 0.000655 | 0.0020455 | 0.006964
-0.34 | 0.0008788 | 0.0027143 | 0.009168
-0.33 | 0.0011942 | 0.003638 | 0.012377
-0.32 | 0.0016253 | 0.0049006 | 0.016772
-0.31 | 0.0022113 | 0.006736 | 0.022877
-0.3 | 0.0030589 | 0.009148 | 0.0314
-0.29 | 0.0041549 | 0.012514 | 0.043204
-0.28 | 0.005749 | 0.01701 | 0.05961
-0.27 | 0.007947 | 0.023448 | 0.08179
-0.26 | 0.010733 | 0.031683 | 0.11284
-0.25 | 0.01482 | 0.043627 | 0.15344
-0.24 | 0.020042 | 0.05997 | 0.21117
-0.23 | 0.027586 | 0.08069 | 0.2886
-0.22 | 0.037429 | 0.10981 | 0.39237
-0.21 | 0.051109 | 0.14863 | 0.53308
-0.2 | 0.06999 | 0.19995 | 0.7195
-0.19 | 0.09396 | 0.27199 | 0.9705
-0.18 | 0.12799 | 0.36431 | 1.3082
-0.17 | 0.17206 | 0.49189 | 1.7389
-0.16 | 0.23017 | 0.651 | 2.3152
-0.15 | 0.31085 | 0.8709 | 3.0405
-0.14 | 0.41379 | 1.1512 | 3.9681
-0.13 | 0.55568 | 1.5334 | 5.1747
-0.12 | 0.7292 | 2.0003 | 6.679
-0.11 | 0.9741 | 2.6338 | 8.49
-0.1 | 1.2809 | 3.4201 | 10.646
-0.09 | 1.6878 | 4.4351 | 13.301
-0.08 | 2.2015 | 5.6828 | 16.397
-0.07 | 2.8487 | 7.243 | 19.934
-0.06 | 3.694 | 9.118 | 24.055
-0.05 | 4.6949 | 11.396 | 28.653
-0.04 | 5.932 | 14.133 | 33.751
-0.03 | 7.429 | 17.266 | 39.333
-0.02 | 9.268 | 20.983 | 45.555
-0.01 | 11.406 | 25.143 | 52.192
0 | 13.893 | 29.98 | 59.53
0.01 | 16.695 | 35.123 | 67.18
0.02 | 19.794 | 40.922 | 75.24
0.03 | 23.409 | 47.287 | 83.9
0.04 | 27.148 | 54.1 | 92.8
0.05 | 31.437 | 61.27 | 101.97
0.06 | 35.77 | 69.02 | 111.74
0.07 | 40.454 | 77.21 | 121.9
0.08 | 45.348 | 85.6 | 132.16
0.09 | 50.219 | 94.57 | 142.86
0.1 | 55.451 | 103.7 | 153.56
0.11 | 60.31 | 113.21 | 164.71
0.12 | 65.72 | 123 | 176.03
0.13 | 70.71 | 133.08 | 187.53
0.14 | 75.88 | 143.28 | 199.09
0.15 | 80.77 | 153.68 | 210.81
0.16 | 85.53 | 164.47 | 222.78
0.17 | 90.32 | 175.19 | 234.72
0.18 | 94.76 | 186.22 | 246.82
0.19 | 99.23 | 197.19 | 258.78
0.2 | 103.24 | 208.41 | 271
0.21 | 107.24 | 219.92 | 283.4
0.22 | 111.02 | 231.02 | 295.55
0.23 | 114.5 | 242.47 | 307.8
0.24 | 117.89 | 253.93 | 319.9
0.25 | 121.02 | 265.45 | 332.26
0.26 | 124.06 | 276.95 | 344.44
0.27 | 126.85 | 288.22 | 356.49
0.28 | 129.37 | 299.62 | 368.57
0.29 | 131.8 | 311.02 | 380.55
0.3 | 134.16 | 322.5 | 392.55
0.31 | 136.43 | 333.52 | 404.38
0.32 | 138.35 | 344.72 | 416.11
0.33 | 140.29 | 355.86 | 427.62
0.34 | 142.02 | 366.67 | 439.2
0.35 | 143.75 | 377.53 | 450.58
0.36 | 145.54 | 388.03 | 461.76
0.37 | 146.79 | 398.67 | 472.97
0.38 | 148.17 | 409.01 | 483.67
0.39 | 149.42 | 419.06 | 494.49
0.4 | 150.61 | 429.04 | 505.03
0.41 | 151.96 | 438.69 | 515.36
0.42 | 152.84 | 448.37 | 525.62
0.43 | 153.77 | 457.56 | 535.55
0.44 | 154.76 | 466.55 | 545.36
0.45 | 155.72 | 475.3 | 554.86
0.46 | 156.55 | 483.87 | 564.28
0.47 | 157.29 | 492.07 | 573.1
0.48 | 157.96 | 499.97 | 582.1
0.49 | 158.72 | 507.62 | 590.8
0.5 | 159.65 | 514.93 | 599

## Tranconductance (mS-mm)
VGS (V) | VDS = 0.100 V | VDS = 0.500 V | VDS = 0.900 V
-0.75 | -0.001229 | -0.0052 | -0.01457
-0.74 | -0.0011345 | -0.004205 | -0.012265
-0.73 | -0.0011605 | -0.00392 | -0.01026
-0.72 | -0.001348 | -0.004225 | -0.011295
-0.71 | -0.0012685 | -0.003695 | -0.011955
-0.7 | -0.0011035 | -0.00353 | -0.011895
-0.69 | -0.001023 | -0.00368 | -0.010605
-0.68 | -0.0009915 | -0.004295 | -0.00983
-0.67 | -0.001047 | -0.00355 | -0.01026
-0.66 | -0.0009185 | -0.003275 | -0.009045
-0.65 | -0.000828 | -0.00319 | -0.00895
-0.64 | -0.000835 | -0.00249 | -0.0104
-0.63 | -0.000799 | -0.003175 | -0.00998
-0.62 | -0.0007895 | -0.003025 | -0.00902
-0.61 | -0.0007735 | -0.002875 | -0.00842
-0.6 | -0.000704 | -0.00314 | -0.008815
-0.59 | -0.000662 | -0.002235 | -0.00797
-0.58 | -0.0006645 | -0.00207 | -0.00705
-0.57 | -0.000615 | -0.002975 | -0.008075
-0.56 | -0.000595 | -0.002735 | -0.00668
-0.55 | -0.0005765 | -0.00208 | -0.006075
-0.54 | -0.000548 | -0.001585 | -0.006595
-0.53 | -0.000443 | -0.00142 | -0.00717
-0.52 | -0.000371 | -0.0016 | -0.00603
-0.51 | -0.0003725 | -0.001715 | -0.004155
-0.5 | -0.000357 | -0.0016045 | -0.006185
-0.49 | -0.000248 | -0.001169 | -0.00512
-0.48 | -0.000127 | -0.0008625 | -0.00259
-0.47 | -5.5e-06 | -0.0002975 | -0.001955
-0.46 | 0.000154 | -5.85e-05 | -0.000595
-0.45 | 0.000339 | 0.000736 | 0.00204
-0.44 | 0.0007025 | 0.00193 | 0.00468
-0.43 | 0.001114 | 0.002982 | 0.008815
-0.42 | 0.001736 | 0.0048705 | 0.014935
-0.41 | 0.0024995 | 0.0073935 | 0.022115
-0.4 | 0.003639 | 0.01027 | 0.031805
-0.39 | 0.0051 | 0.014775 | 0.046865
-0.38 | 0.0071515 | 0.020675 | 0.068415
-0.37 | 0.01003 | 0.02925 | 0.095895
-0.36 | 0.0147175 | 0.041095 | 0.14084
-0.35 | 0.0201575 | 0.05702 | 0.19509
-0.34 | 0.02696 | 0.079625 | 0.27065
-0.33 | 0.037325 | 0.109315 | 0.3802
-0.32 | 0.050855 | 0.1549 | 0.525
-0.31 | 0.07168 | 0.21237 | 0.7314
-0.3 | 0.09718 | 0.2889 | 1.01635
-0.29 | 0.134505 | 0.3931 | 1.4105
-0.28 | 0.189605 | 0.5467 | 1.9293
-0.27 | 0.2492 | 0.73365 | 2.6615
-0.26 | 0.34365 | 1.00895 | 3.5825
-0.25 | 0.46545 | 1.41435 | 4.9165
-0.24 | 0.6383 | 1.85315 | 6.758
-0.23 | 0.86935 | 2.492 | 9.06
-0.22 | 1.17615 | 3.397 | 12.224
-0.21 | 1.62805 | 4.507 | 16.3565
-0.2 | 2.14255 | 6.168 | 21.871
-0.19 | 2.9 | 8.218 | 29.435
-0.18 | 3.905 | 10.995 | 38.42
-0.17 | 5.109 | 14.3345 | 50.35
-0.16 | 6.9395 | 18.9505 | 65.08
-0.15 | 9.181 | 25.01 | 82.645
-0.14 | 12.2415 | 33.125 | 106.71
-0.13 | 15.7705 | 42.455 | 135.545
-0.12 | 20.921 | 55.02 | 165.765
-0.11 | 27.585 | 70.99 | 198.35
-0.1 | 35.685 | 90.065 | 240.55
-0.09 | 46.03 | 113.135 | 287.55
-0.08 | 58.045 | 140.395 | 331.65
-0.07 | 74.625 | 171.76 | 382.9
-0.06 | 92.31 | 207.65 | 435.95
-0.05 | 111.9 | 250.75 | 484.8
-0.04 | 136.705 | 293.5 | 534
-0.03 | 166.8 | 342.5 | 590.2
-0.02 | 198.85 | 393.85 | 642.95
-0.01 | 231.25 | 449.85 | 698.75
0 | 264.45 | 499 | 749.4
0.01 | 295.05 | 547.1 | 785.5
0.02 | 335.7 | 608.2 | 836
0.03 | 367.7 | 658.9 | 878
0.04 | 401.4 | 699.15 | 903.5
0.05 | 431.1 | 746 | 947
0.06 | 450.85 | 797 | 996.5
0.07 | 478.9 | 829 | 1021
0.08 | 488.25 | 868 | 1048
0.09 | 505.15 | 905 | 1070
0.1 | 504.55 | 932 | 1092.5
0.11 | 513.45 | 965 | 1123.5
0.12 | 520 | 993.5 | 1141
0.13 | 508 | 1014 | 1153
0.14 | 503 | 1030 | 1164
0.15 | 482.5 | 1059.5 | 1184.5
0.16 | 477.5 | 1075.5 | 1195.5
0.17 | 461.5 | 1087.5 | 1202
0.18 | 445.5 | 1100 | 1203
0.19 | 424 | 1109.5 | 1209
0.2 | 400.5 | 1136.5 | 1231
0.21 | 389 | 1130.5 | 1227.5
0.22 | 363 | 1127.5 | 1220
0.23 | 343.5 | 1145.5 | 1217.5
0.24 | 326 | 1149 | 1223
0.25 | 308.5 | 1151 | 1227
0.26 | 291.5 | 1138.5 | 1211.5
0.27 | 265.5 | 1133.5 | 1206.5
0.28 | 247.5 | 1140 | 1203
0.29 | 239.5 | 1144 | 1199
0.3 | 231.5 | 1125 | 1191.5
0.31 | 209.5 | 1111 | 1178
0.32 | 193 | 1117 | 1162
0.33 | 183.5 | 1097.5 | 1154.5
0.34 | 173 | 1083.5 | 1148
0.35 | 176 | 1068 | 1128
0.36 | 152 | 1057 | 1119.5
0.37 | 131.5 | 1049 | 1095.5
0.38 | 131.5 | 1019.5 | 1076
0.39 | 122 | 1001.5 | 1068
0.4 | 127 | 981.5 | 1043.5
0.41 | 111.5 | 966.5 | 1029.5
0.42 | 90.5 | 943.5 | 1009.5
0.43 | 96 | 909 | 987
0.44 | 97.5 | 887 | 965.5
0.45 | 89.5 | 866 | 946
0.46 | 78.5 | 838.5 | 912
0.47 | 70.5 | 805 | 891
0.48 | 71.5 | 777.5 | 885
0.49 | 84.5 | 748 | 845
0.5 | 93 | 731 | 820